## adsorption experiments
Adsorption_time (min) | Adsorbent | calcination_temperature | calcination (min) | Dye | initial concentration | solution pH | adsorbent loading | Volume (mL) | Volume (L) | adsorption_temperature | Particle size | Surface area | Pore volume | final concentation | qe
0 | GIC | 25 | 0 | CR | 200 | 2.8 | 10 | 1000 | 1 | 25 | 0.484 | 2.75 | 0.0001 | 200 | 0
5 | GIC | 25 | 0 | CR | 200 | 2.8 | 10 | 1000 | 1 | 25 | 0.484 | 2.75 | 0.0001 | 140 | 6
10 | GIC | 25 | 0 | CR | 200 | 2.8 | 10 | 1000 | 1 | 25 | 0.484 | 2.75 | 0.0001 | 85.69 | 11.431 |  | calcination | for ho much time the materia is heated
15 | GIC | 25 | 0 | CR | 200 | 2.8 | 10 | 1000 | 1 | 25 | 0.484 | 2.75 | 0.0001 | 16.458 | 18.3542 |  | adsorption_temperature | at which temperature water is treated
20 | GIC | 25 | 0 | CR | 200 | 2.8 | 10 | 1000 | 1 | 25 | 0.484 | 2.75 | 0.0001 | 7.361 | 19.2639 |  | calcination_temperature | temperature at which material is formed
25 | GIC | 25 | 0 | CR | 200 | 2.8 | 10 | 1000 | 1 | 25 | 0.484 | 2.75 | 0.0001 | 6.66 | 19.334 |  | Dye | type of pollutant
30 | GIC | 25 | 0 | CR | 200 | 2.8 | 10 | 1000 | 1 | 25 | 0.484 | 2.75 | 0.0001 | 2.916 | 19.7084 |  | qe | adsorption capacity at equilibrium
40 | GIC | 25 | 0 | CR | 200 | 2.8 | 10 | 1000 | 1 | 25 | 0.484 | 2.75 | 0.0001 | 2.77 | 19.723
50 | GIC | 25 | 0 | CR | 200 | 2.8 | 10 | 1000 | 1 | 25 | 0.484 | 2.75 | 0.0001 | 2.01 | 19.799
60 | GIC | 25 | 0 | CR | 200 | 2.8 | 10 | 1000 | 1 | 25 | 0.484 | 2.75 | 0.0001 | 1.59 | 19.841
80 | GIC | 25 | 0 | CR | 200 | 2.8 | 10 | 1000 | 1 | 25 | 0.484 | 2.75 | 0.0001 | 0.0177 | 19.99823 | qe = (ci-cf)*V/W
100 | GIC | 25 | 0 | CR | 200 | 2.8 | 10 | 1000 | 1 | 25 | 0.484 | 2.75 | 0.0001 | 0 | 20
120 | GIC | 25 | 0 | CR | 200 | 2.8 | 10 | 1000 | 1 | 25 | 0.484 | 2.75 | 0.0001 | 0 | 20
0 | GIC | 25 | 0 | CR | 200 | 2.8 | 10 | 1000 | 1 | 25 | 0.484 | 2.75 | 0.0001 | 200 | 0
5 | GIC | 25 | 0 | CR | 200 | 2.8 | 10 | 1000 | 1 | 25 | 0.484 | 2.75 | 0.0001 | 144 | 5.6
10 | GIC | 25 | 0 | CR | 200 | 2.8 | 10 | 1000 | 1 | 25 | 0.484 | 2.75 | 0.0001 | 87.99 | 11.201
15 | GIC | 25 | 0 | CR | 200 | 2.8 | 10 | 1000 | 1 | 25 | 0.484 | 2.75 | 0.0001 | 19.01 | 18.099
20 | GIC | 25 | 0 | CR | 200 | 2.8 | 10 | 1000 | 1 | 25 | 0.484 | 2.75 | 0.0001 | 9.23 | 19.077
25 | GIC | 25 | 0 | CR | 200 | 2.8 | 10 | 1000 | 1 | 25 | 0.484 | 2.75 | 0.0001 | 7.01 | 19.299
30 | GIC | 25 | 0 | CR | 200 | 2.8 | 10 | 1000 | 1 | 25 | 0.484 | 2.75 | 0.0001 | 3.32 | 19.668
40 | GIC | 25 | 0 | CR | 200 | 2.8 | 10 | 1000 | 1 | 25 | 0.484 | 2.75 | 0.0001 | 2.7 | 19.73
50 | GIC | 25 | 0 | CR | 200 | 2.8 | 10 | 1000 | 1 | 25 | 0.484 | 2.75 | 0.0001 | 2.06 | 19.794
60 | GIC | 25 | 0 | CR | 200 | 2.8 | 10 | 1000 | 1 | 25 | 0.484 | 2.75 | 0.0001 | 1.63 | 19.837
80 | GIC | 25 | 0 | CR | 200 | 2.8 | 10 | 1000 | 1 | 25 | 0.484 | 2.75 | 0.0001 | 0.018 | 19.9982
100 | GIC | 25 | 0 | CR | 200 | 2.8 | 10 | 1000 | 1 | 25 | 0.484 | 2.75 | 0.0001 | 0 | 20
120 | GIC | 25 | 0 | CR | 200 | 2.8 | 10 | 1000 | 1 | 25 | 0.484 | 2.75 | 0.0001 | 0 | 20
0 | GIC | 25 | 0 | CR | 200 | 2.8 | 10 | 1000 | 1 | 25 | 0.484 | 2.75 | 0.0001 | 200 | 0
5 | GIC | 25 | 0 | CR | 200 | 2.8 | 10 | 1000 | 1 | 25 | 0.484 | 2.75 | 0.0001 | 138 | 6.2
10 | GIC | 25 | 0 | CR | 200 | 2.8 | 10 | 1000 | 1 | 25 | 0.484 | 2.75 | 0.0001 | 84.01 | 11.599
15 | GIC | 25 | 0 | CR | 200 | 2.8 | 10 | 1000 | 1 | 25 | 0.484 | 2.75 | 0.0001 | 15.2 | 18.48
20 | GIC | 25 | 0 | CR | 200 | 2.8 | 10 | 1000 | 1 | 25 | 0.484 | 2.75 | 0.0001 | 6.98 | 19.302
25 | GIC | 25 | 0 | CR | 200 | 2.8 | 10 | 1000 | 1 | 25 | 0.484 | 2.75 | 0.0001 | 6.2 | 19.38
30 | GIC | 25 | 0 | CR | 200 | 2.8 | 10 | 1000 | 1 | 25 | 0.484 | 2.75 | 0.0001 | 2.68 | 19.732
40 | GIC | 25 | 0 | CR | 200 | 2.8 | 10 | 1000 | 1 | 25 | 0.484 | 2.75 | 0.0001 | 2.22 | 19.778
50 | GIC | 25 | 0 | CR | 200 | 2.8 | 10 | 1000 | 1 | 25 | 0.484 | 2.75 | 0.0001 | 1.67 | 19.833
60 | GIC | 25 | 0 | CR | 200 | 2.8 | 10 | 1000 | 1 | 25 | 0.484 | 2.75 | 0.0001 | 0.78 | 19.922
80 | GIC | 25 | 0 | CR | 200 | 2.8 | 10 | 1000 | 1 | 25 | 0.484 | 2.75 | 0.0001 | 0 | 20
100 | GIC | 25 | 0 | CR | 200 | 2.8 | 10 | 1000 | 1 | 25 | 0.484 | 2.75 | 0.0001 | 0 | 20
120 | GIC | 25 | 0 | CR | 200 | 2.8 | 10 | 1000 | 1 | 25 | 0.484 | 2.75 | 0.0001 | 0 | 20
0 | GIC | 25 | 0 | CR | 400 | 2.8 | 10 | 1000 | 1 | 25 | 0.484 | 2.75 | 0.0001 | 400 | 0
5 | GIC | 25 | 0 | CR | 400 | 2.8 | 10 | 1000 | 1 | 25 | 0.484 | 2.75 | 0.0001 | 380 | 2
10 | GIC | 25 | 0 | CR | 400 | 2.8 | 10 | 1000 | 1 | 25 | 0.484 | 2.75 | 0.0001 | 357 | 4.3
15 | GIC | 25 | 0 | CR | 400 | 2.8 | 10 | 1000 | 1 | 25 | 0.484 | 2.75 | 0.0001 | 321 | 7.9
20 | GIC | 25 | 0 | CR | 400 | 2.8 | 10 | 1000 | 1 | 25 | 0.484 | 2.75 | 0.0001 | 298 | 10.2
25 | GIC | 25 | 0 | CR | 400 | 2.8 | 10 | 1000 | 1 | 25 | 0.484 | 2.75 | 0.0001 | 270 | 13
30 | GIC | 25 | 0 | CR | 400 | 2.8 | 10 | 1000 | 1 | 25 | 0.484 | 2.75 | 0.0001 | 237.2 | 16.28
40 | GIC | 25 | 0 | CR | 400 | 2.8 | 10 | 1000 | 1 | 25 | 0.484 | 2.75 | 0.0001 | 180 | 22
50 | GIC | 25 | 0 | CR | 400 | 2.8 | 10 | 1000 | 1 | 25 | 0.484 | 2.75 | 0.0001 | 121.38 | 27.862
60 | GIC | 25 | 0 | CR | 400 | 2.8 | 10 | 1000 | 1 | 25 | 0.484 | 2.75 | 0.0001 | 70.11 | 32.989
80 | GIC | 25 | 0 | CR | 400 | 2.8 | 10 | 1000 | 1 | 25 | 0.484 | 2.75 | 0.0001 | 27.32 | 37.268
100 | GIC | 25 | 0 | CR | 400 | 2.8 | 10 | 1000 | 1 | 25 | 0.484 | 2.75 | 0.0001 | 3.819 | 39.6181
120 | GIC | 25 | 0 | CR | 400 | 2.8 | 10 | 1000 | 1 | 25 | 0.484 | 2.75 | 0.0001 | 2.77 | 39.723
0 | GIC | 25 | 0 | CR | 400 | 2.8 | 10 | 1000 | 1 | 25 | 0.484 | 2.75 | 0.0001 | 400 | 0
5 | GIC | 25 | 0 | CR | 400 | 2.8 | 10 | 1000 | 1 | 25 | 0.484 | 2.75 | 0.0001 | 378 | 2.2
10 | GIC | 25 | 0 | CR | 400 | 2.8 | 10 | 1000 | 1 | 25 | 0.484 | 2.75 | 0.0001 | 354 | 4.6
15 | GIC | 25 | 0 | CR | 400 | 2.8 | 10 | 1000 | 1 | 25 | 0.484 | 2.75 | 0.0001 | 316 | 8.4
20 | GIC | 25 | 0 | CR | 400 | 2.8 | 10 | 1000 | 1 | 25 | 0.484 | 2.75 | 0.0001 | 294 | 10.6
25 | GIC | 25 | 0 | CR | 400 | 2.8 | 10 | 1000 | 1 | 25 | 0.484 | 2.75 | 0.0001 | 265 | 13.5
30 | GIC | 25 | 0 | CR | 400 | 2.8 | 10 | 1000 | 1 | 25 | 0.484 | 2.75 | 0.0001 | 232 | 16.8
40 | GIC | 25 | 0 | CR | 400 | 2.8 | 10 | 1000 | 1 | 25 | 0.484 | 2.75 | 0.0001 | 176.1 | 22.39
50 | GIC | 25 | 0 | CR | 400 | 2.8 | 10 | 1000 | 1 | 25 | 0.484 | 2.75 | 0.0001 | 117.21 | 28.279
60 | GIC | 25 | 0 | CR | 400 | 2.8 | 10 | 1000 | 1 | 25 | 0.484 | 2.75 | 0.0001 | 67.9 | 33.21
80 | GIC | 25 | 0 | CR | 400 | 2.8 | 10 | 1000 | 1 | 25 | 0.484 | 2.75 | 0.0001 | 24.6 | 37.54
100 | GIC | 25 | 0 | CR | 400 | 2.8 | 10 | 1000 | 1 | 25 | 0.484 | 2.75 | 0.0001 | 2.99 | 39.701
120 | GIC | 25 | 0 | CR | 400 | 2.8 | 10 | 1000 | 1 | 25 | 0.484 | 2.75 | 0.0001 | 2.14 | 39.786
0 | GIC | 25 | 0 | CR | 400 | 2.8 | 10 | 1000 | 1 | 25 | 0.484 | 2.75 | 0.0001 | 400 | 0
5 | GIC | 25 | 0 | CR | 400 | 2.8 | 10 | 1000 | 1 | 25 | 0.484 | 2.75 | 0.0001 | 376 | 2.4
10 | GIC | 25 | 0 | CR | 400 | 2.8 | 10 | 1000 | 1 | 25 | 0.484 | 2.75 | 0.0001 | 356 | 4.4
15 | GIC | 25 | 0 | CR | 400 | 2.8 | 10 | 1000 | 1 | 25 | 0.484 | 2.75 | 0.0001 | 317 | 8.3
20 | GIC | 25 | 0 | CR | 400 | 2.8 | 10 | 1000 | 1 | 25 | 0.484 | 2.75 | 0.0001 | 295 | 10.5
25 | GIC | 25 | 0 | CR | 400 | 2.8 | 10 | 1000 | 1 | 25 | 0.484 | 2.75 | 0.0001 | 267 | 13.3
30 | GIC | 25 | 0 | CR | 400 | 2.8 | 10 | 1000 | 1 | 25 | 0.484 | 2.75 | 0.0001 | 233 | 16.7
40 | GIC | 25 | 0 | CR | 400 | 2.8 | 10 | 1000 | 1 | 25 | 0.484 | 2.75 | 0.0001 | 177.5 | 22.25
50 | GIC | 25 | 0 | CR | 400 | 2.8 | 10 | 1000 | 1 | 25 | 0.484 | 2.75 | 0.0001 | 118.6 | 28.14
60 | GIC | 25 | 0 | CR | 400 | 2.8 | 10 | 1000 | 1 | 25 | 0.484 | 2.75 | 0.0001 | 68.5 | 33.15
80 | GIC | 25 | 0 | CR | 400 | 2.8 | 10 | 1000 | 1 | 25 | 0.484 | 2.75 | 0.0001 | 25.9 | 37.41
100 | GIC | 25 | 0 | CR | 400 | 2.8 | 10 | 1000 | 1 | 25 | 0.484 | 2.75 | 0.0001 | 3.14 | 39.686
120 | GIC | 25 | 0 | CR | 400 | 2.8 | 10 | 1000 | 1 | 25 | 0.484 | 2.75 | 0.0001 | 2.32 | 39.768
60 | GIC | 25 | 0 | CR | 200 | 2.8 | 0.5 | 500 | 0.5 | 25 | 0.484 | 2.75 | 0.0001 | 129.37 | 70.63
60 | GIC | 25 | 0 | CR | 200 | 2.8 | 2.5 | 500 | 0.5 | 25 | 0.484 | 2.75 | 0.0001 | 2.15 | 39.57
60 | GIC | 25 | 0 | CR | 200 | 2.8 | 4 | 500 | 0.5 | 25 | 0.484 | 2.75 | 0.0001 | 0.55 | 24.93125
60 | GIC | 25 | 0 | CR | 200 | 2.8 | 6 | 500 | 0.5 | 25 | 0.484 | 2.75 | 0.0001 | 0.9 | 16.59167
60 | GIC | 25 | 0 | CR | 200 | 2.8 | 8 | 500 | 0.5 | 25 | 0.484 | 2.75 | 0.0001 | 0.833 | 12.4479375
60 | GIC | 25 | 0 | CR | 200 | 2.8 | 0.5 | 500 | 0.5 | 25 | 0.484 | 2.75 | 0.0001 | 128.78 | 71.22
60 | GIC | 25 | 0 | CR | 200 | 2.8 | 2.5 | 500 | 0.5 | 25 | 0.484 | 2.75 | 0.0001 | 2.02 | 39.596
60 | GIC | 25 | 0 | CR | 200 | 2.8 | 4 | 500 | 0.5 | 25 | 0.484 | 2.75 | 0.0001 | 0.49 | 24.93875
60 | GIC | 25 | 0 | CR | 200 | 2.8 | 6 | 500 | 0.5 | 25 | 0.484 | 2.75 | 0.0001 | 0.91 | 16.59083
60 | GIC | 25 | 0 | CR | 200 | 2.8 | 8 | 500 | 0.5 | 25 | 0.484 | 2.75 | 0.0001 | 0.801 | 12.4499375
60 | GIC | 25 | 0 | CR | 200 | 2.8 | 0.5 | 500 | 0.5 | 25 | 0.484 | 2.75 | 0.0001 | 127.98 | 72.02
60 | GIC | 25 | 0 | CR | 200 | 2.8 | 2.5 | 500 | 0.5 | 25 | 0.484 | 2.75 | 0.0001 | 2.2 | 39.56
60 | GIC | 25 | 0 | CR | 200 | 2.8 | 4 | 500 | 0.5 | 25 | 0.484 | 2.75 | 0.0001 | 0.61 | 24.92375
60 | GIC | 25 | 0 | CR | 200 | 2.8 | 6 | 500 | 0.5 | 25 | 0.484 | 2.75 | 0.0001 | 0.87 | 16.59417
60 | GIC | 25 | 0 | CR | 200 | 2.8 | 8 | 500 | 0.5 | 25 | 0.484 | 2.75 | 0.0001 | 0.78 | 12.45125
60 | GIC | 25 | 0 | CR | 400 | 2.8 | 0.5 | 500 | 0.5 | 25 | 0.484 | 2.75 | 0.0001 | 241.18 | 158.82
60 | GIC | 25 | 0 | CR | 400 | 2.8 | 1 | 500 | 0.5 | 25 | 0.484 | 2.75 | 0.0001 | 20.18 | 189.91
60 | GIC | 25 | 0 | CR | 400 | 2.8 | 1.5 | 500 | 0.5 | 25 | 0.484 | 2.75 | 0.0001 | 11.91 | 129.3633
60 | GIC | 25 | 0 | CR | 400 | 2.8 | 2 | 500 | 0.5 | 25 | 0.484 | 2.75 | 0.0001 | 9.25 | 97.6875
60 | GIC | 25 | 0 | CR | 400 | 2.8 | 0.5 | 500 | 0.5 | 25 | 0.484 | 2.75 | 0.0001 | 231.89 | 168.11
60 | GIC | 25 | 0 | CR | 400 | 2.8 | 1 | 500 | 0.5 | 25 | 0.484 | 2.75 | 0.0001 | 20.68 | 189.66
60 | GIC | 25 | 0 | CR | 400 | 2.8 | 1.5 | 500 | 0.5 | 25 | 0.484 | 2.75 | 0.0001 | 11.22 | 129.5933
60 | GIC | 25 | 0 | CR | 400 | 2.8 | 2 | 500 | 0.5 | 25 | 0.484 | 2.75 | 0.0001 | 8.98 | 97.755
60 | GIC | 25 | 0 | CR | 400 | 2.8 | 0.5 | 500 | 0.5 | 25 | 0.484 | 2.75 | 0.0001 | 231.21 | 168.79
60 | GIC | 25 | 0 | CR | 400 | 2.8 | 1 | 500 | 0.5 | 25 | 0.484 | 2.75 | 0.0001 | 20.75 | 189.625
60 | GIC | 25 | 0 | CR | 400 | 2.8 | 1.5 | 500 | 0.5 | 25 | 0.484 | 2.75 | 0.0001 | 11.28 | 129.5733
60 | GIC | 25 | 0 | CR | 400 | 2.8 | 2 | 500 | 0.5 | 25 | 0.484 | 2.75 | 0.0001 | 9.01 | 97.7475
60 | GIC | 25 | 0 | CR | 200 | 2.8 | 0.25 | 500 | 0.5 | 25 | 0.484 | 2.75 | 0.0001 | 170.7 | 58.6
60 | GIC | 25 | 0 | CR | 200 | 2.8 | 0.5 | 500 | 0.5 | 25 | 0.484 | 2.75 | 0.0001 | 139.3 | 60.7
60 | GIC | 25 | 0 | CR | 200 | 2.8 | 1 | 500 | 0.5 | 25 | 0.484 | 2.75 | 0.0001 | 5.87 | 97.065
60 | GIC | 25 | 0 | CR | 200 | 2.8 | 1.5 | 500 | 0.5 | 25 | 0.484 | 2.75 | 0.0001 | 3.4 | 65.53333
60 | GIC | 25 | 0 | CR | 200 | 2.8 | 2 | 500 | 0.5 | 25 | 0.484 | 2.75 | 0.0001 | 0.416 | 49.896
60 | GIC | 25 | 0 | CR | 200 | 2.8 | 2.5 | 500 | 0.5 | 25 | 0.484 | 2.75 | 0.0001 | 0.69 | 39.862
60 | GIC | 25 | 0 | CR | 200 | 2.8 | 0.25 | 500 | 0.5 | 25 | 0.484 | 2.75 | 0.0001 | 176.98 | 46.04
60 | GIC | 25 | 0 | CR | 200 | 2.8 | 0.5 | 500 | 0.5 | 25 | 0.484 | 2.75 | 0.0001 | 137.8 | 62.2
60 | GIC | 25 | 0 | CR | 200 | 2.8 | 1 | 500 | 0.5 | 25 | 0.484 | 2.75 | 0.0001 | 6.99 | 96.505
60 | GIC | 25 | 0 | CR | 200 | 2.8 | 1.5 | 500 | 0.5 | 25 | 0.484 | 2.75 | 0.0001 | 2.89 | 65.70333
60 | GIC | 25 | 0 | CR | 200 | 2.8 | 2 | 500 | 0.5 | 25 | 0.484 | 2.75 | 0.0001 | 0.37 | 49.9075
60 | GIC | 25 | 0 | CR | 200 | 2.8 | 2.5 | 500 | 0.5 | 25 | 0.484 | 2.75 | 0.0001 | 0.65 | 39.87
60 | GIC | 25 | 0 | CR | 200 | 2.8 | 0.25 | 500 | 0.5 | 25 | 0.484 | 2.75 | 0.0001 | 177.89 | 44.22
60 | GIC | 25 | 0 | CR | 200 | 2.8 | 0.5 | 500 | 0.5 | 25 | 0.484 | 2.75 | 0.0001 | 138.3 | 61.7
60 | GIC | 25 | 0 | CR | 200 | 2.8 | 1 | 500 | 0.5 | 25 | 0.484 | 2.75 | 0.0001 | 6.45 | 96.775
60 | GIC | 25 | 0 | CR | 200 | 2.8 | 1.5 | 500 | 0.5 | 25 | 0.484 | 2.75 | 0.0001 | 3.01 | 65.66333
60 | GIC | 25 | 0 | CR | 200 | 2.8 | 2 | 500 | 0.5 | 25 | 0.484 | 2.75 | 0.0001 | 0.39 | 49.9025
60 | GIC | 25 | 0 | CR | 200 | 2.8 | 2.5 | 500 | 0.5 | 25 | 0.484 | 2.75 | 0.0001 | 0.68 | 39.864
60 | GIC | 25 | 0 | CR | 100 | 2.8 | 1 | 500 | 0.5 | 25 | 0.484 | 2.75 | 0.0001 | 4.79 | 47.605
60 | GIC | 25 | 0 | CR | 200 | 2.8 | 1 | 500 | 0.5 | 25 | 0.484 | 2.75 | 0.0001 | 6.45 | 96.775
60 | GIC | 25 | 0 | CR | 300 | 2.8 | 1 | 500 | 0.5 | 25 | 0.484 | 2.75 | 0.0001 | 12.08 | 143.96
60 | GIC | 25 | 0 | CR | 400 | 2.8 | 1 | 500 | 0.5 | 25 | 0.484 | 2.75 | 0.0001 | 19.09 | 190.455
60 | GIC | 25 | 0 | CR | 450 | 2.8 | 1 | 500 | 0.5 | 25 | 0.484 | 2.75 | 0.0001 | 46.8 | 201.6
60 | GIC | 25 | 0 | CR | 500 | 2.8 | 1 | 500 | 0.5 | 25 | 0.484 | 2.75 | 0.0001 | 73.19 | 213.405
60 | GIC | 25 | 0 | CR | 100 | 2.8 | 1 | 500 | 0.5 | 25 | 0.484 | 2.75 | 0.0001 | 4.22 | 47.89
60 | GIC | 25 | 0 | CR | 200 | 2.8 | 1 | 500 | 0.5 | 25 | 0.484 | 2.75 | 0.0001 | 6.01 | 96.995
60 | GIC | 25 | 0 | CR | 300 | 2.8 | 1 | 500 | 0.5 | 25 | 0.484 | 2.75 | 0.0001 | 10.98 | 144.51
60 | GIC | 25 | 0 | CR | 400 | 2.8 | 1 | 500 | 0.5 | 25 | 0.484 | 2.75 | 0.0001 | 17.66 | 191.17
60 | GIC | 25 | 0 | CR | 450 | 2.8 | 1 | 500 | 0.5 | 25 | 0.484 | 2.75 | 0.0001 | 44.89 | 202.555
60 | GIC | 25 | 0 | CR | 500 | 2.8 | 1 | 500 | 0.5 | 25 | 0.484 | 2.75 | 0.0001 | 71.45 | 214.275
60 | GIC | 25 | 0 | CR | 100 | 2.8 | 1 | 500 | 0.5 | 25 | 0.484 | 2.75 | 0.0001 | 4.49 | 47.755
60 | GIC | 25 | 0 | CR | 200 | 2.8 | 1 | 500 | 0.5 | 25 | 0.484 | 2.75 | 0.0001 | 6.11 | 96.945
60 | GIC | 25 | 0 | CR | 300 | 2.8 | 1 | 500 | 0.5 | 25 | 0.484 | 2.75 | 0.0001 | 11.18 | 144.41
60 | GIC | 25 | 0 | CR | 400 | 2.8 | 1 | 500 | 0.5 | 25 | 0.484 | 2.75 | 0.0001 | 17.99 | 191.005
60 | GIC | 25 | 0 | CR | 450 | 2.8 | 1 | 500 | 0.5 | 25 | 0.484 | 2.75 | 0.0001 | 45.32 | 202.34
60 | GIC | 25 | 0 | CR | 500 | 2.8 | 1 | 500 | 0.5 | 25 | 0.484 | 2.75 | 0.0001 | 71.9 | 214.05
60 | Exfoliated GIC | 500 | 0.3333 | CR | 100 | 2.8 | 0.5 | 250 | 0.25 | 25 | 0.128 | 26.55 | 0.0025 | 4.51 | 47.745
60 | Exfoliated GIC | 500 | 0.3333 | CR | 200 | 2.8 | 0.5 | 250 | 0.25 | 25 | 0.128 | 26.55 | 0.0025 | 27.01 | 86.495
60 | Exfoliated GIC | 500 | 0.3333 | CR | 300 | 2.8 | 0.5 | 250 | 0.25 | 25 | 0.128 | 26.55 | 0.0025 | 45.27 | 127.365
60 | Exfoliated GIC | 500 | 0.3333 | CR | 400 | 2.8 | 0.5 | 250 | 0.25 | 25 | 0.128 | 26.55 | 0.0025 | 62.5 | 168.75
60 | Exfoliated GIC | 500 | 0.3333 | CR | 500 | 2.8 | 0.5 | 250 | 0.25 | 25 | 0.128 | 26.55 | 0.0025 | 76.04 | 211.98
60 | Exfoliated GIC | 500 | 0.3333 | CR | 100 | 2.8 | 0.5 | 250 | 0.25 | 25 | 0.128 | 26.55 | 0.0025 | 4.22 | 47.89
60 | Exfoliated GIC | 500 | 0.3333 | CR | 200 | 2.8 | 0.5 | 250 | 0.25 | 25 | 0.128 | 26.55 | 0.0025 | 25.25 | 87.375
60 | Exfoliated GIC | 500 | 0.3333 | CR | 300 | 2.8 | 0.5 | 250 | 0.25 | 25 | 0.128 | 26.55 | 0.0025 | 43.59 | 128.205
60 | Exfoliated GIC | 500 | 0.3333 | CR | 400 | 2.8 | 0.5 | 250 | 0.25 | 25 | 0.128 | 26.55 | 0.0025 | 60.2 | 169.9
60 | Exfoliated GIC | 500 | 0.3333 | CR | 500 | 2.8 | 0.5 | 250 | 0.25 | 25 | 0.128 | 26.55 | 0.0025 | 73.99 | 213.005
60 | Exfoliated GIC | 500 | 0.3333 | CR | 100 | 2.8 | 0.5 | 250 | 0.25 | 25 | 0.128 | 26.55 | 0.0025 | 4.09 | 47.955
60 | Exfoliated GIC | 500 | 0.3333 | CR | 200 | 2.8 | 0.5 | 250 | 0.25 | 25 | 0.128 | 26.55 | 0.0025 | 25.01 | 87.495
60 | Exfoliated GIC | 500 | 0.3333 | CR | 300 | 2.8 | 0.5 | 250 | 0.25 | 25 | 0.128 | 26.55 | 0.0025 | 43.11 | 128.445
60 | Exfoliated GIC | 500 | 0.3333 | CR | 400 | 2.8 | 0.5 | 250 | 0.25 | 25 | 0.128 | 26.55 | 0.0025 | 59.55 | 170.225
60 | Exfoliated GIC | 500 | 0.3333 | CR | 500 | 2.8 | 0.5 | 250 | 0.25 | 25 | 0.128 | 26.55 | 0.0025 | 73.46 | 213.27
60 | Exfoliated GIC | 700 | 0.3333 | CR | 100 | 2.8 | 0.5 | 250 | 0.25 | 25 | 0.128 | 26.55 | 0.0025 | 2.36 | 48.82
60 | Exfoliated GIC | 700 | 0.3333 | CR | 200 | 2.8 | 0.5 | 250 | 0.25 | 25 | 0.128 | 26.55 | 0.0025 | 5.34 | 97.33
60 | Exfoliated GIC | 700 | 0.3333 | CR | 300 | 2.8 | 0.5 | 250 | 0.25 | 25 | 0.128 | 26.55 | 0.0025 | 10.55 | 144.725
60 | Exfoliated GIC | 700 | 0.3333 | CR | 400 | 2.8 | 0.5 | 250 | 0.25 | 25 | 0.128 | 26.55 | 0.0025 | 23.81 | 188.095
60 | Exfoliated GIC | 700 | 0.3333 | CR | 500 | 2.8 | 0.5 | 250 | 0.25 | 25 | 0.128 | 26.55 | 0.0025 | 43.33 | 228.335
60 | Exfoliated GIC | 700 | 0.3333 | CR | 100 | 2.8 | 0.5 | 250 | 0.25 | 25 | 0.128 | 26.55 | 0.0025 | 2.11 | 48.945
60 | Exfoliated GIC | 700 | 0.3333 | CR | 200 | 2.8 | 0.5 | 250 | 0.25 | 25 | 0.128 | 26.55 | 0.0025 | 4.99 | 97.505
60 | Exfoliated GIC | 700 | 0.3333 | CR | 300 | 2.8 | 0.5 | 250 | 0.25 | 25 | 0.128 | 26.55 | 0.0025 | 9.988 | 145.006
60 | Exfoliated GIC | 700 | 0.3333 | CR | 400 | 2.8 | 0.5 | 250 | 0.25 | 25 | 0.128 | 26.55 | 0.0025 | 23.07 | 188.465
60 | Exfoliated GIC | 700 | 0.3333 | CR | 500 | 2.8 | 0.5 | 250 | 0.25 | 25 | 0.128 | 26.55 | 0.0025 | 41.98 | 229.01
60 | Exfoliated GIC | 700 | 0.3333 | CR | 100 | 2.8 | 0.5 | 250 | 0.25 | 25 | 0.128 | 26.55 | 0.0025 | 2.02 | 48.99
60 | Exfoliated GIC | 700 | 0.3333 | CR | 200 | 2.8 | 0.5 | 250 | 0.25 | 25 | 0.128 | 26.55 | 0.0025 | 4.91 | 97.545
60 | Exfoliated GIC | 700 | 0.3333 | CR | 300 | 2.8 | 0.5 | 250 | 0.25 | 25 | 0.128 | 26.55 | 0.0025 | 9.79 | 145.105
60 | Exfoliated GIC | 700 | 0.3333 | CR | 400 | 2.8 | 0.5 | 250 | 0.25 | 25 | 0.128 | 26.55 | 0.0025 | 22.89 | 188.555
60 | Exfoliated GIC | 700 | 0.3333 | CR | 500 | 2.8 | 0.5 | 250 | 0.25 | 25 | 0.128 | 26.55 | 0.0025 | 41.84 | 229.08
60 | Exfoliated GIC | 800 | 0.3333 | CR | 100 | 2.8 | 0.5 | 250 | 0.25 | 25 | 0.128 | 26.55 | 0.0025 | 2.36 | 48.82
60 | Exfoliated GIC | 800 | 0.3333 | CR | 200 | 2.8 | 0.5 | 250 | 0.25 | 25 | 0.128 | 26.55 | 0.0025 | 20.2 | 89.9
60 | Exfoliated GIC | 800 | 0.3333 | CR | 300 | 2.8 | 0.5 | 250 | 0.25 | 25 | 0.128 | 26.55 | 0.0025 | 34.93 | 132.535
60 | Exfoliated GIC | 800 | 0.3333 | CR | 400 | 2.8 | 0.5 | 250 | 0.25 | 25 | 0.128 | 26.55 | 0.0025 | 52.22 | 173.89
60 | Exfoliated GIC | 800 | 0.3333 | CR | 500 | 2.8 | 0.5 | 250 | 0.25 | 25 | 0.128 | 26.55 | 0.0025 | 88.47 | 205.765
60 | Exfoliated GIC | 800 | 0.3333 | CR | 100 | 2.8 | 0.5 | 250 | 0.25 | 25 | 0.128 | 26.55 | 0.0025 | 2.09 | 48.955
60 | Exfoliated GIC | 800 | 0.3333 | CR | 200 | 2.8 | 0.5 | 250 | 0.25 | 25 | 0.128 | 26.55 | 0.0025 | 18.98 | 90.51
60 | Exfoliated GIC | 800 | 0.3333 | CR | 300 | 2.8 | 0.5 | 250 | 0.25 | 25 | 0.128 | 26.55 | 0.0025 | 32.69 | 133.655
60 | Exfoliated GIC | 800 | 0.3333 | CR | 400 | 2.8 | 0.5 | 250 | 0.25 | 25 | 0.128 | 26.55 | 0.0025 | 50.18 | 174.91
60 | Exfoliated GIC | 800 | 0.3333 | CR | 500 | 2.8 | 0.5 | 250 | 0.25 | 25 | 0.128 | 26.55 | 0.0025 | 86.4 | 206.8
60 | Exfoliated GIC | 800 | 0.3333 | CR | 100 | 2.8 | 0.5 | 250 | 0.25 | 25 | 0.128 | 26.55 | 0.0025 | 2.12 | 48.94
60 | Exfoliated GIC | 800 | 0.3333 | CR | 200 | 2.8 | 0.5 | 250 | 0.25 | 25 | 0.128 | 26.55 | 0.0025 | 19.01 | 90.495
60 | Exfoliated GIC | 800 | 0.3333 | CR | 300 | 2.8 | 0.5 | 250 | 0.25 | 25 | 0.128 | 26.55 | 0.0025 | 32.75 | 133.625
60 | Exfoliated GIC | 800 | 0.3333 | CR | 400 | 2.8 | 0.5 | 250 | 0.25 | 25 | 0.128 | 26.55 | 0.0025 | 50.22 | 174.89
60 | Exfoliated GIC | 800 | 0.3333 | CR | 500 | 2.8 | 0.5 | 250 | 0.25 | 25 | 0.128 | 26.55 | 0.0025 | 86.56 | 206.72
60 | Exfoliated GIC | 900 | 0.3333 | CR | 100 | 2.8 | 0.5 | 250 | 0.25 | 25 | 0.128 | 26.55 | 0.0025 | 0.416 | 49.792
60 | Exfoliated GIC | 900 | 0.3333 | CR | 200 | 2.8 | 0.5 | 250 | 0.25 | 25 | 0.128 | 26.55 | 0.0025 | 9.166 | 95.417
60 | Exfoliated GIC | 900 | 0.3333 | CR | 300 | 2.8 | 0.5 | 250 | 0.25 | 25 | 0.128 | 26.55 | 0.0025 | 14.44 | 142.78
60 | Exfoliated GIC | 900 | 0.3333 | CR | 400 | 2.8 | 0.5 | 250 | 0.25 | 25 | 0.128 | 26.55 | 0.0025 | 21.11 | 189.445
60 | Exfoliated GIC | 900 | 0.3333 | CR | 500 | 2.8 | 0.5 | 250 | 0.25 | 25 | 0.128 | 26.55 | 0.0025 | 73.12 | 213.44
60 | Exfoliated GIC | 900 | 0.3333 | CR | 100 | 2.8 | 0.5 | 250 | 0.25 | 25 | 0.128 | 26.55 | 0.0025 | 0.33 | 49.835
60 | Exfoliated GIC | 900 | 0.3333 | CR | 200 | 2.8 | 0.5 | 250 | 0.25 | 25 | 0.128 | 26.55 | 0.0025 | 8.25 | 95.875
60 | Exfoliated GIC | 900 | 0.3333 | CR | 300 | 2.8 | 0.5 | 250 | 0.25 | 25 | 0.128 | 26.55 | 0.0025 | 12.78 | 143.61
60 | Exfoliated GIC | 900 | 0.3333 | CR | 400 | 2.8 | 0.5 | 250 | 0.25 | 25 | 0.128 | 26.55 | 0.0025 | 19.95 | 190.025
60 | Exfoliated GIC | 900 | 0.3333 | CR | 500 | 2.8 | 0.5 | 250 | 0.25 | 25 | 0.128 | 26.55 | 0.0025 | 70.98 | 214.51
60 | Exfoliated GIC | 900 | 0.3333 | CR | 100 | 2.8 | 0.5 | 250 | 0.25 | 25 | 0.128 | 26.55 | 0.0025 | 0.38 | 49.81
60 | Exfoliated GIC | 900 | 0.3333 | CR | 200 | 2.8 | 0.5 | 250 | 0.25 | 25 | 0.128 | 26.55 | 0.0025 | 8.32 | 95.84
60 | Exfoliated GIC | 900 | 0.3333 | CR | 300 | 2.8 | 0.5 | 250 | 0.25 | 25 | 0.128 | 26.55 | 0.0025 | 12.84 | 143.58
60 | Exfoliated GIC | 900 | 0.3333 | CR | 400 | 2.8 | 0.5 | 250 | 0.25 | 25 | 0.128 | 26.55 | 0.0025 | 20 | 190
60 | Exfoliated GIC | 900 | 0.3333 | CR | 500 | 2.8 | 0.5 | 250 | 0.25 | 25 | 0.128 | 26.55 | 0.0025 | 73.9 | 213.05
0 | Exfoliated GIC | 700 | 0.3333 | CR | 200 | 2.8 | 0.5 | 250 | 0.25 | 25 | 0.128 | 26.55 | 0.0025 | 200 | 0
5 | Exfoliated GIC | 700 | 0.3333 | CR | 200 | 2.8 | 0.5 | 250 | 0.25 | 25 | 0.128 | 26.55 | 0.0025 | 178.263 | 10.8685
10 | Exfoliated GIC | 700 | 0.3333 | CR | 200 | 2.8 | 0.5 | 250 | 0.25 | 25 | 0.128 | 26.55 | 0.0025 | 155.314 | 22.343
15 | Exfoliated GIC | 700 | 0.3333 | CR | 200 | 2.8 | 0.5 | 250 | 0.25 | 25 | 0.128 | 26.55 | 0.0025 | 141.66 | 29.17
20 | Exfoliated GIC | 700 | 0.3333 | CR | 200 | 2.8 | 0.5 | 250 | 0.25 | 25 | 0.128 | 26.55 | 0.0025 | 127.01 | 36.495
25 | Exfoliated GIC | 700 | 0.3333 | CR | 200 | 2.8 | 0.5 | 250 | 0.25 | 25 | 0.128 | 26.55 | 0.0025 | 104.23 | 47.885
30 | Exfoliated GIC | 700 | 0.3333 | CR | 200 | 2.8 | 0.5 | 250 | 0.25 | 25 | 0.128 | 26.55 | 0.0025 | 80.9 | 59.55
40 | Exfoliated GIC | 700 | 0.3333 | CR | 200 | 2.8 | 0.5 | 250 | 0.25 | 25 | 0.128 | 26.55 | 0.0025 | 57.23 | 71.385
50 | Exfoliated GIC | 700 | 0.3333 | CR | 200 | 2.8 | 0.5 | 250 | 0.25 | 25 | 0.128 | 26.55 | 0.0025 | 39.99 | 80.005
60 | Exfoliated GIC | 700 | 0.3333 | CR | 200 | 2.8 | 0.5 | 250 | 0.25 | 25 | 0.128 | 26.55 | 0.0025 | 5.5 | 97.25
80 | Exfoliated GIC | 700 | 0.3333 | CR | 200 | 2.8 | 0.5 | 250 | 0.25 | 25 | 0.128 | 26.55 | 0.0025 | 4.6 | 97.7
100 | Exfoliated GIC | 700 | 0.3333 | CR | 200 | 2.8 | 0.5 | 250 | 0.25 | 25 | 0.128 | 26.55 | 0.0025 | 3.7 | 98.15
0 | Exfoliated GIC | 700 | 0.3333 | CR | 200 | 2.8 | 0.5 | 250 | 0.25 | 25 | 0.128 | 26.55 | 0.0025 | 200 | 0
5 | Exfoliated GIC | 700 | 0.3333 | CR | 200 | 2.8 | 0.5 | 250 | 0.25 | 25 | 0.128 | 26.55 | 0.0025 | 178.42 | 10.79
10 | Exfoliated GIC | 700 | 0.3333 | CR | 200 | 2.8 | 0.5 | 250 | 0.25 | 25 | 0.128 | 26.55 | 0.0025 | 155.68 | 22.16
15 | Exfoliated GIC | 700 | 0.3333 | CR | 200 | 2.8 | 0.5 | 250 | 0.25 | 25 | 0.128 | 26.55 | 0.0025 | 141.81 | 29.095
20 | Exfoliated GIC | 700 | 0.3333 | CR | 200 | 2.8 | 0.5 | 250 | 0.25 | 25 | 0.128 | 26.55 | 0.0025 | 127.22 | 36.39
25 | Exfoliated GIC | 700 | 0.3333 | CR | 200 | 2.8 | 0.5 | 250 | 0.25 | 25 | 0.128 | 26.55 | 0.0025 | 104.3 | 47.85
30 | Exfoliated GIC | 700 | 0.3333 | CR | 200 | 2.8 | 0.5 | 250 | 0.25 | 25 | 0.128 | 26.55 | 0.0025 | 81.1 | 59.45
40 | Exfoliated GIC | 700 | 0.3333 | CR | 200 | 2.8 | 0.5 | 250 | 0.25 | 25 | 0.128 | 26.55 | 0.0025 | 57.44 | 71.28
50 | Exfoliated GIC | 700 | 0.3333 | CR | 200 | 2.8 | 0.5 | 250 | 0.25 | 25 | 0.128 | 26.55 | 0.0025 | 40.02 | 79.99
60 | Exfoliated GIC | 700 | 0.3333 | CR | 200 | 2.8 | 0.5 | 250 | 0.25 | 25 | 0.128 | 26.55 | 0.0025 | 5.6 | 97.2
80 | Exfoliated GIC | 700 | 0.3333 | CR | 200 | 2.8 | 0.5 | 250 | 0.25 | 25 | 0.128 | 26.55 | 0.0025 | 4.8 | 97.6
100 | Exfoliated GIC | 700 | 0.3333 | CR | 200 | 2.8 | 0.5 | 250 | 0.25 | 25 | 0.128 | 26.55 | 0.0025 | 3.82 | 98.09
0 | Exfoliated GIC | 700 | 0.3333 | CR | 200 | 2.8 | 0.5 | 250 | 0.25 | 25 | 0.128 | 26.55 | 0.0025 | 200 | 0
5 | Exfoliated GIC | 700 | 0.3333 | CR | 200 | 2.8 | 0.5 | 250 | 0.25 | 25 | 0.128 | 26.55 | 0.0025 | 178.01 | 10.995
10 | Exfoliated GIC | 700 | 0.3333 | CR | 200 | 2.8 | 0.5 | 250 | 0.25 | 25 | 0.128 | 26.55 | 0.0025 | 155.05 | 22.475
15 | Exfoliated GIC | 700 | 0.3333 | CR | 200 | 2.8 | 0.5 | 250 | 0.25 | 25 | 0.128 | 26.55 | 0.0025 | 141.44 | 29.28
20 | Exfoliated GIC | 700 | 0.3333 | CR | 200 | 2.8 | 0.5 | 250 | 0.25 | 25 | 0.128 | 26.55 | 0.0025 | 126.88 | 36.56
25 | Exfoliated GIC | 700 | 0.3333 | CR | 200 | 2.8 | 0.5 | 250 | 0.25 | 25 | 0.128 | 26.55 | 0.0025 | 104.02 | 47.99
30 | Exfoliated GIC | 700 | 0.3333 | CR | 200 | 2.8 | 0.5 | 250 | 0.25 | 25 | 0.128 | 26.55 | 0.0025 | 80.66 | 59.67
40 | Exfoliated GIC | 700 | 0.3333 | CR | 200 | 2.8 | 0.5 | 250 | 0.25 | 25 | 0.128 | 26.55 | 0.0025 | 57 | 71.5
50 | Exfoliated GIC | 700 | 0.3333 | CR | 200 | 2.8 | 0.5 | 250 | 0.25 | 25 | 0.128 | 26.55 | 0.0025 | 39.77 | 80.115
60 | Exfoliated GIC | 700 | 0.3333 | CR | 200 | 2.8 | 0.5 | 250 | 0.25 | 25 | 0.128 | 26.55 | 0.0025 | 5.35 | 97.325
80 | Exfoliated GIC | 700 | 0.3333 | CR | 200 | 2.8 | 0.5 | 250 | 0.25 | 25 | 0.128 | 26.55 | 0.0025 | 4.36 | 97.82
100 | Exfoliated GIC | 700 | 0.3333 | CR | 200 | 2.8 | 0.5 | 250 | 0.25 | 25 | 0.128 | 26.55 | 0.0025 | 3.51 | 98.245
60 | Exfoliated GIC | 700 | 0.3333 | CR | 200 | 2.8 | 0.25 | 250 | 0.25 | 25 | 0.128 | 26.55 | 0.0025 | 130.63 | 69.37
60 | Exfoliated GIC | 700 | 0.3333 | CR | 200 | 2.8 | 0.5 | 250 | 0.25 | 25 | 0.128 | 26.55 | 0.0025 | 109.37 | 45.315
60 | Exfoliated GIC | 700 | 0.3333 | CR | 200 | 2.8 | 1 | 250 | 0.25 | 25 | 0.128 | 26.55 | 0.0025 | 4.6 | 48.85
60 | Exfoliated GIC | 700 | 0.3333 | CR | 200 | 2.8 | 1.5 | 250 | 0.25 | 25 | 0.128 | 26.55 | 0.0025 | 3.37 | 32.77167
60 | Exfoliated GIC | 700 | 0.3333 | CR | 200 | 2.8 | 2 | 250 | 0.25 | 25 | 0.128 | 26.55 | 0.0025 | 2.8 | 24.65
60 | Exfoliated GIC | 700 | 0.3333 | CR | 200 | 2.8 | 2.5 | 250 | 0.25 | 25 | 0.128 | 26.55 | 0.0025 | 1.05 | 19.895
60 | Exfoliated GIC | 700 | 0.3333 | CR | 200 | 2.8 | 4 | 250 | 0.25 | 25 | 0.128 | 26.55 | 0.0025 | 0.78 | 12.45125
60 | Exfoliated GIC | 700 | 0.3333 | CR | 200 | 2.8 | 6 | 250 | 0.25 | 25 | 0.128 | 26.55 | 0.0025 | 2.22 | 8.240833
60 | Exfoliated GIC | 700 | 0.3333 | CR | 200 | 2.8 | 8 | 250 | 0.25 | 25 | 0.128 | 26.55 | 0.0025 | 2.68 | 6.16625
60 | Exfoliated GIC | 700 | 0.3333 | CR | 200 | 2.8 | 0.25 | 250 | 0.25 | 25 | 0.128 | 26.55 | 0.0025 | 130 | 70
60 | Exfoliated GIC | 700 | 0.3333 | CR | 200 | 2.8 | 0.5 | 250 | 0.25 | 25 | 0.128 | 26.55 | 0.0025 | 109.52 | 45.24
60 | Exfoliated GIC | 700 | 0.3333 | CR | 200 | 2.8 | 1 | 250 | 0.25 | 25 | 0.128 | 26.55 | 0.0025 | 4.44 | 48.89
60 | Exfoliated GIC | 700 | 0.3333 | CR | 200 | 2.8 | 1.5 | 250 | 0.25 | 25 | 0.128 | 26.55 | 0.0025 | 3.3 | 32.78333
60 | Exfoliated GIC | 700 | 0.3333 | CR | 200 | 2.8 | 2 | 250 | 0.25 | 25 | 0.128 | 26.55 | 0.0025 | 2.68 | 24.665
60 | Exfoliated GIC | 700 | 0.3333 | CR | 200 | 2.8 | 2.5 | 250 | 0.25 | 25 | 0.128 | 26.55 | 0.0025 | 1.09 | 19.891
60 | Exfoliated GIC | 700 | 0.3333 | CR | 200 | 2.8 | 4 | 250 | 0.25 | 25 | 0.128 | 26.55 | 0.0025 | 0.82 | 12.44875
60 | Exfoliated GIC | 700 | 0.3333 | CR | 200 | 2.8 | 6 | 250 | 0.25 | 25 | 0.128 | 26.55 | 0.0025 | 2.26 | 8.239167
60 | Exfoliated GIC | 700 | 0.3333 | CR | 200 | 2.8 | 8 | 250 | 0.25 | 25 | 0.128 | 26.55 | 0.0025 | 2.71 | 6.1653125
60 | Exfoliated GIC | 700 | 0.3333 | CR | 200 | 2.8 | 0.25 | 250 | 0.25 | 25 | 0.128 | 26.55 | 0.0025 | 130.3 | 69.7
60 | Exfoliated GIC | 700 | 0.3333 | CR | 200 | 2.8 | 0.5 | 250 | 0.25 | 25 | 0.128 | 26.55 | 0.0025 | 109.3 | 45.35
60 | Exfoliated GIC | 700 | 0.3333 | CR | 200 | 2.8 | 1 | 250 | 0.25 | 25 | 0.128 | 26.55 | 0.0025 | 4.27 | 48.9325
60 | Exfoliated GIC | 700 | 0.3333 | CR | 200 | 2.8 | 1.5 | 250 | 0.25 | 25 | 0.128 | 26.55 | 0.0025 | 3.25 | 32.79167
60 | Exfoliated GIC | 700 | 0.3333 | CR | 200 | 2.8 | 2 | 250 | 0.25 | 25 | 0.128 | 26.55 | 0.0025 | 2.6 | 24.675
60 | Exfoliated GIC | 700 | 0.3333 | CR | 200 | 2.8 | 2.5 | 250 | 0.25 | 25 | 0.128 | 26.55 | 0.0025 | 0.99 | 19.901
60 | Exfoliated GIC | 700 | 0.3333 | CR | 200 | 2.8 | 4 | 250 | 0.25 | 25 | 0.128 | 26.55 | 0.0025 | 0.73 | 12.454375
60 | Exfoliated GIC | 700 | 0.3333 | CR | 200 | 2.8 | 6 | 250 | 0.25 | 25 | 0.128 | 26.55 | 0.0025 | 2.16 | 8.243333
60 | Exfoliated GIC | 700 | 0.3333 | CR | 200 | 2.8 | 8 | 250 | 0.25 | 25 | 0.128 | 26.55 | 0.0025 | 2.59 | 6.1690625
60 | Exfoliated GIC | 700 | 0.3333 | CR | 100 | 2.8 | 0.5 | 250 | 0.25 | 25 | 0.128 | 26.55 | 0.0025 | 0.98 | 49.51
60 | Exfoliated GIC | 700 | 0.3333 | CR | 200 | 2.8 | 0.5 | 250 | 0.25 | 25 | 0.128 | 26.55 | 0.0025 | 4.22 | 97.89
60 | Exfoliated GIC | 700 | 0.3333 | CR | 300 | 2.8 | 0.5 | 250 | 0.25 | 25 | 0.128 | 26.55 | 0.0025 | 6.99 | 146.505
60 | Exfoliated GIC | 700 | 0.3333 | CR | 400 | 2.8 | 0.5 | 250 | 0.25 | 25 | 0.128 | 26.55 | 0.0025 | 9.8 | 195.1
60 | Exfoliated GIC | 700 | 0.3333 | CR | 450 | 2.8 | 0.5 | 250 | 0.25 | 25 | 0.128 | 26.55 | 0.0025 | 11.26 | 219.37
60 | Exfoliated GIC | 700 | 0.3333 | CR | 500 | 2.8 | 0.5 | 250 | 0.25 | 25 | 0.128 | 26.55 | 0.0025 | 12.88 | 243.56
60 | Exfoliated GIC | 700 | 0.3333 | CR | 100 | 2.8 | 0.5 | 250 | 0.25 | 25 | 0.128 | 26.55 | 0.0025 | 0.94 | 49.53
60 | Exfoliated GIC | 700 | 0.3333 | CR | 200 | 2.8 | 0.5 | 250 | 0.25 | 25 | 0.128 | 26.55 | 0.0025 | 4.16 | 97.92
60 | Exfoliated GIC | 700 | 0.3333 | CR | 300 | 2.8 | 0.5 | 250 | 0.25 | 25 | 0.128 | 26.55 | 0.0025 | 6.9 | 146.55
60 | Exfoliated GIC | 700 | 0.3333 | CR | 400 | 2.8 | 0.5 | 250 | 0.25 | 25 | 0.128 | 26.55 | 0.0025 | 9.72 | 195.14
60 | Exfoliated GIC | 700 | 0.3333 | CR | 450 | 2.8 | 0.5 | 250 | 0.25 | 25 | 0.128 | 26.55 | 0.0025 | 11.2 | 219.4
60 | Exfoliated GIC | 700 | 0.3333 | CR | 500 | 2.8 | 0.5 | 250 | 0.25 | 25 | 0.128 | 26.55 | 0.0025 | 12.81 | 243.595
60 | Exfoliated GIC | 700 | 0.3333 | CR | 100 | 2.8 | 0.5 | 250 | 0.25 | 25 | 0.128 | 26.55 | 0.0025 | 0.95 | 49.525
60 | Exfoliated GIC | 700 | 0.3333 | CR | 200 | 2.8 | 0.5 | 250 | 0.25 | 25 | 0.128 | 26.55 | 0.0025 | 4.19 | 97.905
60 | Exfoliated GIC | 700 | 0.3333 | CR | 300 | 2.8 | 0.5 | 250 | 0.25 | 25 | 0.128 | 26.55 | 0.0025 | 6.95 | 146.525
60 | Exfoliated GIC | 700 | 0.3333 | CR | 400 | 2.8 | 0.5 | 250 | 0.25 | 25 | 0.128 | 26.55 | 0.0025 | 9.86 | 195.07
60 | Exfoliated GIC | 700 | 0.3333 | CR | 450 | 2.8 | 0.5 | 250 | 0.25 | 25 | 0.128 | 26.55 | 0.0025 | 11.22 | 219.39
60 | Exfoliated GIC | 700 | 0.3333 | CR | 500 | 2.8 | 0.5 | 250 | 0.25 | 25 | 0.128 | 26.55 | 0.0025 | 12.84 | 243.58
60 | Exfoliated GIC | 700 | 0.3333 | CR | 100 | 9 | 0.5 | 250 | 0.25 | 25 | 0.128 | 26.55 | 0.0025 | 11.8 | 44.1
60 | Exfoliated GIC | 700 | 0.3333 | CR | 200 | 9 | 0.5 | 250 | 0.25 | 25 | 0.128 | 26.55 | 0.0025 | 26.6 | 86.7
60 | Exfoliated GIC | 700 | 0.3333 | CR | 300 | 9 | 0.5 | 250 | 0.25 | 25 | 0.128 | 26.55 | 0.0025 | 52.4 | 123.8
60 | Exfoliated GIC | 700 | 0.3333 | CR | 400 | 9 | 0.5 | 250 | 0.25 | 25 | 0.128 | 26.55 | 0.0025 | 98.2 | 150.9
60 | Exfoliated GIC | 700 | 0.3333 | CR | 450 | 9 | 0.5 | 250 | 0.25 | 25 | 0.128 | 26.55 | 0.0025 | 134.3 | 157.85
60 | Exfoliated GIC | 700 | 0.3333 | CR | 500 | 9 | 0.5 | 250 | 0.25 | 25 | 0.128 | 26.55 | 0.0025 | 189.2 | 155.4
60 | Exfoliated GIC | 700 | 0.3333 | CR | 100 | 9 | 0.5 | 250 | 0.25 | 25 | 0.128 | 26.55 | 0.0025 | 11.85 | 44.075
60 | Exfoliated GIC | 700 | 0.3333 | CR | 200 | 9 | 0.5 | 250 | 0.25 | 25 | 0.128 | 26.55 | 0.0025 | 26.3 | 86.85
60 | Exfoliated GIC | 700 | 0.3333 | CR | 300 | 9 | 0.5 | 250 | 0.25 | 25 | 0.128 | 26.55 | 0.0025 | 52.45 | 123.775
60 | Exfoliated GIC | 700 | 0.3333 | CR | 400 | 9 | 0.5 | 250 | 0.25 | 25 | 0.128 | 26.55 | 0.0025 | 98.22 | 150.89
60 | Exfoliated GIC | 700 | 0.3333 | CR | 450 | 9 | 0.5 | 250 | 0.25 | 25 | 0.128 | 26.55 | 0.0025 | 134.35 | 157.825
60 | Exfoliated GIC | 700 | 0.3333 | CR | 500 | 9 | 0.5 | 250 | 0.25 | 25 | 0.128 | 26.55 | 0.0025 | 189.9 | 155.05
60 | Exfoliated GIC | 700 | 0.3333 | CR | 100 | 9 | 0.5 | 250 | 0.25 | 25 | 0.128 | 26.55 | 0.0025 | 11.9 | 44.05
60 | Exfoliated GIC | 700 | 0.3333 | CR | 200 | 9 | 0.5 | 250 | 0.25 | 25 | 0.128 | 26.55 | 0.0025 | 26.5 | 86.75
60 | Exfoliated GIC | 700 | 0.3333 | CR | 300 | 9 | 0.5 | 250 | 0.25 | 25 | 0.128 | 26.55 | 0.0025 | 52.52 | 123.74
60 | Exfoliated GIC | 700 | 0.3333 | CR | 400 | 9 | 0.5 | 250 | 0.25 | 25 | 0.128 | 26.55 | 0.0025 | 98.89 | 150.555
60 | Exfoliated GIC | 700 | 0.3333 | CR | 450 | 9 | 0.5 | 250 | 0.25 | 25 | 0.128 | 26.55 | 0.0025 | 134.9 | 157.55
60 | Exfoliated GIC | 700 | 0.3333 | CR | 500 | 9 | 0.5 | 250 | 0.25 | 25 | 0.128 | 26.55 | 0.0025 | 190 | 155
60 | Exfoliated GIC | 700 | 0.3333 | CR | 100 | 7 | 0.5 | 250 | 0.25 | 25 | 0.128 | 26.55 | 0.0025 | 4.25 | 47.875
60 | Exfoliated GIC | 700 | 0.3333 | CR | 200 | 7 | 0.5 | 250 | 0.25 | 25 | 0.128 | 26.55 | 0.0025 | 10.95 | 94.525
60 | Exfoliated GIC | 700 | 0.3333 | CR | 300 | 7 | 0.5 | 250 | 0.25 | 25 | 0.128 | 26.55 | 0.0025 | 20.77 | 139.615
60 | Exfoliated GIC | 700 | 0.3333 | CR | 400 | 7 | 0.5 | 250 | 0.25 | 25 | 0.128 | 26.55 | 0.0025 | 34.68 | 182.66
60 | Exfoliated GIC | 700 | 0.3333 | CR | 450 | 7 | 0.5 | 250 | 0.25 | 25 | 0.128 | 26.55 | 0.0025 | 55.55 | 197.225
60 | Exfoliated GIC | 700 | 0.3333 | CR | 500 | 7 | 0.5 | 250 | 0.25 | 25 | 0.128 | 26.55 | 0.0025 | 71.63 | 214.185
60 | Exfoliated GIC | 700 | 0.3333 | CR | 100 | 7 | 0.5 | 250 | 0.25 | 25 | 0.128 | 26.55 | 0.0025 | 5.31 | 47.345
60 | Exfoliated GIC | 700 | 0.3333 | CR | 200 | 7 | 0.5 | 250 | 0.25 | 25 | 0.128 | 26.55 | 0.0025 | 10.02 | 94.99
60 | Exfoliated GIC | 700 | 0.3333 | CR | 300 | 7 | 0.5 | 250 | 0.25 | 25 | 0.128 | 26.55 | 0.0025 | 20.83 | 139.585
60 | Exfoliated GIC | 700 | 0.3333 | CR | 400 | 7 | 0.5 | 250 | 0.25 | 25 | 0.128 | 26.55 | 0.0025 | 34.77 | 182.615
60 | Exfoliated GIC | 700 | 0.3333 | CR | 450 | 7 | 0.5 | 250 | 0.25 | 25 | 0.128 | 26.55 | 0.0025 | 55.62 | 197.19
60 | Exfoliated GIC | 700 | 0.3333 | CR | 500 | 7 | 0.5 | 250 | 0.25 | 25 | 0.128 | 26.55 | 0.0025 | 71.7 | 214.15
60 | Exfoliated GIC | 700 | 0.3333 | CR | 100 | 7 | 0.5 | 250 | 0.25 | 25 | 0.128 | 26.55 | 0.0025 | 4.35 | 47.825
60 | Exfoliated GIC | 700 | 0.3333 | CR | 200 | 7 | 0.5 | 250 | 0.25 | 25 | 0.128 | 26.55 | 0.0025 | 10.08 | 94.96
60 | Exfoliated GIC | 700 | 0.3333 | CR | 300 | 7 | 0.5 | 250 | 0.25 | 25 | 0.128 | 26.55 | 0.0025 | 20.9 | 139.55
60 | Exfoliated GIC | 700 | 0.3333 | CR | 400 | 7 | 0.5 | 250 | 0.25 | 25 | 0.128 | 26.55 | 0.0025 | 34.85 | 182.575
60 | Exfoliated GIC | 700 | 0.3333 | CR | 450 | 7 | 0.5 | 250 | 0.25 | 25 | 0.128 | 26.55 | 0.0025 | 55.7 | 197.15
60 | Exfoliated GIC | 700 | 0.3333 | CR | 500 | 7 | 0.5 | 250 | 0.25 | 25 | 0.128 | 26.55 | 0.0025 | 71.9 | 214.05
60 | Exfoliated GIC | 700 | 0.3333 | CR | 100 | 6 | 0.5 | 250 | 0.25 | 25 | 0.128 | 26.55 | 0.0025 | 0.09 | 49.955
60 | Exfoliated GIC | 700 | 0.3333 | CR | 200 | 6 | 0.5 | 250 | 0.25 | 25 | 0.128 | 26.55 | 0.0025 | 1.05 | 99.475
60 | Exfoliated GIC | 700 | 0.3333 | CR | 300 | 6 | 0.5 | 250 | 0.25 | 25 | 0.128 | 26.55 | 0.0025 | 2.64 | 148.68
60 | Exfoliated GIC | 700 | 0.3333 | CR | 400 | 6 | 0.5 | 250 | 0.25 | 25 | 0.128 | 26.55 | 0.0025 | 3.35 | 198.325
60 | Exfoliated GIC | 700 | 0.3333 | CR | 450 | 6 | 0.5 | 250 | 0.25 | 25 | 0.128 | 26.55 | 0.0025 | 4.55 | 222.725
60 | Exfoliated GIC | 700 | 0.3333 | CR | 500 | 6 | 0.5 | 250 | 0.25 | 25 | 0.128 | 26.55 | 0.0025 | 6.4 | 246.8
60 | Exfoliated GIC | 700 | 0.3333 | CR | 100 | 6 | 0.5 | 250 | 0.25 | 25 | 0.128 | 26.55 | 0.0025 | 0.01 | 49.995
60 | Exfoliated GIC | 700 | 0.3333 | CR | 200 | 6 | 0.5 | 250 | 0.25 | 25 | 0.128 | 26.55 | 0.0025 | 0.89 | 99.555
60 | Exfoliated GIC | 700 | 0.3333 | CR | 300 | 6 | 0.5 | 250 | 0.25 | 25 | 0.128 | 26.55 | 0.0025 | 2.56 | 148.72
60 | Exfoliated GIC | 700 | 0.3333 | CR | 400 | 6 | 0.5 | 250 | 0.25 | 25 | 0.128 | 26.55 | 0.0025 | 3.29 | 198.355
60 | Exfoliated GIC | 700 | 0.3333 | CR | 450 | 6 | 0.5 | 250 | 0.25 | 25 | 0.128 | 26.55 | 0.0025 | 4.47 | 222.765
60 | Exfoliated GIC | 700 | 0.3333 | CR | 500 | 6 | 0.5 | 250 | 0.25 | 25 | 0.128 | 26.55 | 0.0025 | 6.33 | 246.835
60 | Exfoliated GIC | 700 | 0.3333 | CR | 100 | 6 | 0.5 | 250 | 0.25 | 25 | 0.128 | 26.55 | 0.0025 | 0.05 | 49.975
60 | Exfoliated GIC | 700 | 0.3333 | CR | 200 | 6 | 0.5 | 250 | 0.25 | 25 | 0.128 | 26.55 | 0.0025 | 0.95 | 99.525
60 | Exfoliated GIC | 700 | 0.3333 | CR | 300 | 6 | 0.5 | 250 | 0.25 | 25 | 0.128 | 26.55 | 0.0025 | 2.6 | 148.7
60 | Exfoliated GIC | 700 | 0.3333 | CR | 400 | 6 | 0.5 | 250 | 0.25 | 25 | 0.128 | 26.55 | 0.0025 | 3.35 | 198.325
60 | Exfoliated GIC | 700 | 0.3333 | CR | 450 | 6 | 0.5 | 250 | 0.25 | 25 | 0.128 | 26.55 | 0.0025 | 4.51 | 222.745
60 | Exfoliated GIC | 700 | 0.3333 | CR | 500 | 6 | 0.5 | 250 | 0.25 | 25 | 0.128 | 26.55 | 0.0025 | 6.37 | 246.815
60 | Exfoliated GIC | 700 | 0.3333 | CR | 100 | 4 | 0.5 | 250 | 0.25 | 25 | 0.128 | 26.55 | 0.0025 | 0.77 | 49.615
60 | Exfoliated GIC | 700 | 0.3333 | CR | 200 | 4 | 0.5 | 250 | 0.25 | 25 | 0.128 | 26.55 | 0.0025 | 3.82 | 98.09
60 | Exfoliated GIC | 700 | 0.3333 | CR | 300 | 4 | 0.5 | 250 | 0.25 | 25 | 0.128 | 26.55 | 0.0025 | 6.58 | 146.71
60 | Exfoliated GIC | 700 | 0.3333 | CR | 400 | 4 | 0.5 | 250 | 0.25 | 25 | 0.128 | 26.55 | 0.0025 | 8.95 | 195.525
60 | Exfoliated GIC | 700 | 0.3333 | CR | 450 | 4 | 0.5 | 250 | 0.25 | 25 | 0.128 | 26.55 | 0.0025 | 9.99 | 220.005
60 | Exfoliated GIC | 700 | 0.3333 | CR | 500 | 4 | 0.5 | 250 | 0.25 | 25 | 0.128 | 26.55 | 0.0025 | 10.51 | 244.745
60 | Exfoliated GIC | 700 | 0.3333 | CR | 100 | 4 | 0.5 | 250 | 0.25 | 25 | 0.128 | 26.55 | 0.0025 | 0.7 | 49.65
60 | Exfoliated GIC | 700 | 0.3333 | CR | 200 | 4 | 0.5 | 250 | 0.25 | 25 | 0.128 | 26.55 | 0.0025 | 3.75 | 98.125
60 | Exfoliated GIC | 700 | 0.3333 | CR | 300 | 4 | 0.5 | 250 | 0.25 | 25 | 0.128 | 26.55 | 0.0025 | 6.52 | 146.74
60 | Exfoliated GIC | 700 | 0.3333 | CR | 400 | 4 | 0.5 | 250 | 0.25 | 25 | 0.128 | 26.55 | 0.0025 | 8.9 | 195.55
60 | Exfoliated GIC | 700 | 0.3333 | CR | 450 | 4 | 0.5 | 250 | 0.25 | 25 | 0.128 | 26.55 | 0.0025 | 9.92 | 220.04
60 | Exfoliated GIC | 700 | 0.3333 | CR | 500 | 4 | 0.5 | 250 | 0.25 | 25 | 0.128 | 26.55 | 0.0025 | 10.46 | 244.77
60 | Exfoliated GIC | 700 | 0.3333 | CR | 100 | 4 | 0.5 | 250 | 0.25 | 25 | 0.128 | 26.55 | 0.0025 | 0.66 | 49.67
60 | Exfoliated GIC | 700 | 0.3333 | CR | 200 | 4 | 0.5 | 250 | 0.25 | 25 | 0.128 | 26.55 | 0.0025 | 3.7 | 98.15
60 | Exfoliated GIC | 700 | 0.3333 | CR | 300 | 4 | 0.5 | 250 | 0.25 | 25 | 0.128 | 26.55 | 0.0025 | 6.47 | 146.765
60 | Exfoliated GIC | 700 | 0.3333 | CR | 400 | 4 | 0.5 | 250 | 0.25 | 25 | 0.128 | 26.55 | 0.0025 | 8.85 | 195.575
60 | Exfoliated GIC | 700 | 0.3333 | CR | 450 | 4 | 0.5 | 250 | 0.25 | 25 | 0.128 | 26.55 | 0.0025 | 9.86 | 220.07
60 | Exfoliated GIC | 700 | 0.3333 | CR | 500 | 4 | 0.5 | 250 | 0.25 | 25 | 0.128 | 26.55 | 0.0025 | 10.4 | 244.8
120 | APAC | 25 | 0 | MB | 53.48936 | 5.6 | 0.52 | 20 | 0.02 | 25 | 9.2 | 374 | 0.389 |  | 56.41512
120 | APAC | 25 | 0 | MB | 53.48936 | 5.6 | 1 | 20 | 0.02 | 25 | 9.2 | 374 | 0.389 |  | 43.29446
120 | APAC | 25 | 0 | MB | 53.48936 | 5.6 | 1.555 | 20 | 0.02 | 25 | 9.2 | 374 | 0.389 |  | 31.40941
120 | APAC | 25 | 0 | MB | 53.48936 | 5.6 | 2.055 | 20 | 0.02 | 25 | 9.2 | 374 | 0.389 |  | 24.90861
120 | APAC | 25 | 0 | MB | 53.48936 | 5.6 | 3 | 20 | 0.02 | 25 | 9.2 | 374 | 0.389 |  | 17.34109
120 | APAC | 25 | 0 | MB | 53.48936 | 5.6 | 3.995 | 20 | 0.02 | 25 | 9.2 | 374 | 0.389 |  | 13.04707
120 | APAC | 25 | 0 | MB | 53.48936 | 5.6 | 0.545 | 20 | 0.02 | 25 | 9.2 | 374 | 0.389 |  | 53.87408
120 | APAC | 25 | 0 | MB | 53.48936 | 5.6 | 1.02 | 20 | 0.02 | 25 | 9.2 | 374 | 0.389 |  | 42.4532
120 | APAC | 25 | 0 | MB | 53.48936 | 5.6 | 1.505 | 20 | 0.02 | 25 | 9.2 | 374 | 0.389 |  | 32.45243
120 | APAC | 25 | 0 | MB | 53.48936 | 5.6 | 2.04 | 20 | 0.02 | 25 | 9.2 | 374 | 0.389 |  | 25.08958
120 | APAC | 25 | 0 | MB | 53.48936 | 5.6 | 3.005 | 20 | 0.02 | 25 | 9.2 | 374 | 0.389 |  | 17.31212
120 | APAC | 25 | 0 | MB | 53.48936 | 5.6 | 3.99 | 20 | 0.02 | 25 | 9.2 | 374 | 0.389 |  | 13.07755
120 | APAC | 25 | 0 | MB | 51.26727 | 3.11 | 1.995 | 20 | 0.02 | 25 | 9.2 | 374 | 0.389 |  | 19.22052
120 | APAC | 25 | 0 | MB | 46.60479 | 3.74 | 2 | 20 | 0.02 | 25 | 9.2 | 374 | 0.389 |  | 21.42204
120 | APAC | 25 | 0 | MB | 45.53495 | 7.5 | 2.07 | 20 | 0.02 | 25 | 9.2 | 374 | 0.389 |  | 20.99481
120 | APAC | 25 | 0 | MB | 43.70331 | 10.1 | 2.05 | 20 | 0.02 | 25 | 9.2 | 374 | 0.389 |  | 20.34255
120 | APAC | 25 | 0 | MB | 51.26727 | 3.11 | 1.97 | 20 | 0.02 | 25 | 9.2 | 374 | 0.389 |  | 19.44123
120 | APAC | 25 | 0 | MB | 46.60479 | 3.74 | 2.005 | 20 | 0.02 | 25 | 9.2 | 374 | 0.389 |  | 21.36958
120 | APAC | 25 | 0 | MB | 45.53495 | 7.5 | 2.02 | 20 | 0.02 | 25 | 9.2 | 374 | 0.389 |  | 21.50941
120 | APAC | 25 | 0 | MB | 43.70331 | 10.1 | 2.06 | 20 | 0.02 | 25 | 9.2 | 374 | 0.389 |  | 20.27121
5 | APAC | 25 | 0 | MB | 50.56247 | 5.57 | 2.465 | 20 | 0.02 | 25 | 9.2 | 374 | 0.389 |  | 13.07104
10 | APAC | 25 | 0 | MB | 50.56247 | 5.57 | 2.495 | 20 | 0.02 | 25 | 9.2 | 374 | 0.389 |  | 18.49579
15 | APAC | 25 | 0 | MB | 50.56247 | 5.57 | 2.5 | 20 | 0.02 | 25 | 9.2 | 374 | 0.389 |  | 18.65503
20 | APAC | 25 | 0 | MB | 50.56247 | 5.57 | 2.485 | 20 | 0.02 | 25 | 9.2 | 374 | 0.389 |  | 19.98621
25 | APAC | 25 | 0 | MB | 50.56247 | 5.57 | 2.49 | 20 | 0.02 | 25 | 9.2 | 374 | 0.389 |  | 20.37648
30 | APAC | 25 | 0 | MB | 50.56247 | 5.57 | 2.475 | 20 | 0.02 | 25 | 9.2 | 374 | 0.389 |  | 20.92331
60 | APAC | 25 | 0 | MB | 50.56247 | 5.57 | 2.45 | 20 | 0.02 | 25 | 9.2 | 374 | 0.389 |  | 22.08021
90 | APAC | 25 | 0 | MB | 50.56247 | 5.57 | 2.465 | 20 | 0.02 | 25 | 9.2 | 374 | 0.389 |  | 22.28527
120 | APAC | 25 | 0 | MB | 50.56247 | 5.57 | 2.475 | 20 | 0.02 | 25 | 9.2 | 374 | 0.389 |  | 24.16096
150 | APAC | 25 | 0 | MB | 50.56247 | 5.57 | 2.44 | 20 | 0.02 | 25 | 9.2 | 374 | 0.389 |  | 24.48526
180 | APAC | 25 | 0 | MB | 50.56247 | 5.57 | 2.45 | 20 | 0.02 | 25 | 9.2 | 374 | 0.389 |  | 24.4946
5 | APAC | 25 | 0 | MB | 50.56247 | 5.57 | 2.45 | 20 | 0.02 | 25 | 9.2 | 374 | 0.389 |  | 13.09657
10 | APAC | 25 | 0 | MB | 50.56247 | 5.57 | 2.51 | 20 | 0.02 | 25 | 9.2 | 374 | 0.389 |  | 18.36387
15 | APAC | 25 | 0 | MB | 50.56247 | 5.57 | 2.475 | 20 | 0.02 | 25 | 9.2 | 374 | 0.389 |  | 18.83645
20 | APAC | 25 | 0 | MB | 50.56247 | 5.57 | 2.475 | 20 | 0.02 | 25 | 9.2 | 374 | 0.389 |  | 20.04127
25 | APAC | 25 | 0 | MB | 50.56247 | 5.57 | 2.5 | 20 | 0.02 | 25 | 9.2 | 374 | 0.389 |  | 20.23265
30 | APAC | 25 | 0 | MB | 50.56247 | 5.57 | 2.475 | 20 | 0.02 | 25 | 9.2 | 374 | 0.389 |  | 20.84623
60 | APAC | 25 | 0 | MB | 50.56247 | 5.57 | 2.44 | 20 | 0.02 | 25 | 9.2 | 374 | 0.389 |  | 22.14227
90 | APAC | 25 | 0 | MB | 50.56247 | 5.57 | 2.475 | 20 | 0.02 | 25 | 9.2 | 374 | 0.389 |  | 22.15394
120 | APAC | 25 | 0 | MB | 50.56247 | 5.57 | 2.46 | 20 | 0.02 | 25 | 9.2 | 374 | 0.389 |  | 24.30219
150 | APAC | 25 | 0 | MB | 50.56247 | 5.57 | 2.45 | 20 | 0.02 | 25 | 9.2 | 374 | 0.389 |  | 24.37925
180 | APAC | 25 | 0 | MB | 50.56247 | 5.57 | 2.44 | 20 | 0.02 | 25 | 9.2 | 374 | 0.389 |  | 24.58314
5 | APAC | 25 | 0 | MB | 104.6777 | 5.15 | 2.52 | 20 | 0.02 | 25 | 9.2 | 374 | 0.389 |  | 19.58726
10 | APAC | 25 | 0 | MB | 104.6777 | 5.15 | 2.6 | 20 | 0.02 | 25 | 9.2 | 374 | 0.389 |  | 27.10667
15 | APAC | 25 | 0 | MB | 104.6777 | 5.15 | 2.48 | 20 | 0.02 | 25 | 9.2 | 374 | 0.389 |  | 30.42922
20 | APAC | 25 | 0 | MB | 104.6777 | 5.15 | 2.57 | 20 | 0.02 | 25 | 9.2 | 374 | 0.389 |  | 30.55303
25 | APAC | 25 | 0 | MB | 104.6777 | 5.15 | 2.54 | 20 | 0.02 | 25 | 9.2 | 374 | 0.389 |  | 34.74214
30 | APAC | 25 | 0 | MB | 104.6777 | 5.15 | 2.445 | 20 | 0.02 | 25 | 9.2 | 374 | 0.389 |  | 37.14253
60 | APAC | 25 | 0 | MB | 104.6777 | 5.15 | 2.55 | 20 | 0.02 | 25 | 9.2 | 374 | 0.389 |  | 44.01366
90 | APAC | 25 | 0 | MB | 104.6777 | 5.15 | 2.525 | 20 | 0.02 | 25 | 9.2 | 374 | 0.389 |  | 45.46403
120 | APAC | 25 | 0 | MB | 104.6777 | 5.15 | 2.475 | 20 | 0.02 | 25 | 9.2 | 374 | 0.389 |  | 46.37315
150 | APAC | 25 | 0 | MB | 104.6777 | 5.15 | 2.5 | 20 | 0.02 | 25 | 9.2 | 374 | 0.389 |  | 47.17223
180 | APAC | 25 | 0 | MB | 104.6777 | 5.15 | 2.475 | 20 | 0.02 | 25 | 9.2 | 374 | 0.389 |  | 48.17594
5 | APAC | 25 | 0 | MB | 104.6777 | 5.15 | 2.5 | 20 | 0.02 | 25 | 9.2 | 374 | 0.389 |  | 19.80254
10 | APAC | 25 | 0 | MB | 104.6777 | 5.15 | 2.615 | 20 | 0.02 | 25 | 9.2 | 374 | 0.389 |  | 26.9916
15 | APAC | 25 | 0 | MB | 104.6777 | 5.15 | 2.475 | 20 | 0.02 | 25 | 9.2 | 374 | 0.389 |  | 30.49069
20 | APAC | 25 | 0 | MB | 104.6777 | 5.15 | 2.495 | 20 | 0.02 | 25 | 9.2 | 374 | 0.389 |  | 32.57482
25 | APAC | 25 | 0 | MB | 104.6777 | 5.15 | 2.59 | 20 | 0.02 | 25 | 9.2 | 374 | 0.389 |  | 34.07145
30 | APAC | 25 | 0 | MB | 104.6777 | 5.15 | 2.45 | 20 | 0.02 | 25 | 9.2 | 374 | 0.389 |  | 36.95751
60 | APAC | 25 | 0 | MB | 104.6777 | 5.15 | 2.525 | 20 | 0.02 | 25 | 9.2 | 374 | 0.389 |  | 44.15311
90 | APAC | 25 | 0 | MB | 104.6777 | 5.15 | 2.55 | 20 | 0.02 | 25 | 9.2 | 374 | 0.389 |  | 45.01107
120 | APAC | 25 | 0 | MB | 104.6777 | 5.15 | 2.465 | 20 | 0.02 | 25 | 9.2 | 374 | 0.389 |  | 46.5548
150 | APAC | 25 | 0 | MB | 104.6777 | 5.15 | 2.525 | 20 | 0.02 | 25 | 9.2 | 374 | 0.389 |  | 46.62548
180 | APAC | 25 | 0 | MB | 104.6777 | 5.15 | 2.45 | 20 | 0.02 | 25 | 9.2 | 374 | 0.389 |  | 48.71978
120 | APAC | 25 | 0 | MB | 52.3536 | 5.6 | 2.055 | 20 | 0.02 | 25 | 9.2 | 374 | 0.389 |  | 22.63144
120 | APAC | 25 | 0 | MB | 104.9306 | 5.1 | 2.015 | 20 | 0.02 | 25 | 9.2 | 374 | 0.389 |  | 47.38497
120 | APAC | 25 | 0 | MB | 220.5532 | 5.15 | 2.05 | 20 | 0.02 | 25 | 9.2 | 374 | 0.389 |  | 72.53865
120 | APAC | 25 | 0 | MB | 367.8126 | 5.4 | 2.075 | 20 | 0.02 | 25 | 9.2 | 374 | 0.389 |  | 86.29938
120 | APAC | 25 | 0 | MB | 457.2374 | 6.67 | 2.045 | 20 | 0.02 | 25 | 9.2 | 374 | 0.389 |  | 80.82223
120 | APAC | 25 | 0 | MB | 570.1883 | 6.83 | 2.09 | 20 | 0.02 | 25 | 9.2 | 374 | 0.389 |  | 77.12385
120 | APAC | 25 | 0 | MB | 52.3536 | 5.6 | 2.04 | 20 | 0.02 | 25 | 9.2 | 374 | 0.389 |  | 22.80061
120 | APAC | 25 | 0 | MB | 104.9306 | 5.1 | 2.01 | 20 | 0.02 | 25 | 9.2 | 374 | 0.389 |  | 47.49884
120 | APAC | 25 | 0 | MB | 220.5532 | 5.15 | 2.04 | 20 | 0.02 | 25 | 9.2 | 374 | 0.389 |  | 73.03777
120 | APAC | 25 | 0 | MB | 367.8126 | 5.4 | 2.055 | 20 | 0.02 | 25 | 9.2 | 374 | 0.389 |  | 88.58747
120 | APAC | 25 | 0 | MB | 457.2374 | 6.67 | 2.025 | 20 | 0.02 | 25 | 9.2 | 374 | 0.389 |  | 84.03629
120 | APAC | 25 | 0 | MB | 570.1883 | 6.83 | 2.05 | 20 | 0.02 | 25 | 9.2 | 374 | 0.389 |  | 80.34324
5 | APAC | 25 | 0 | MB | 206.4497 | 5.15 | 2.505 | 20 | 0.02 | 25 | 9.2 | 374 | 0.389 |  | 12.70556
10 | APAC | 25 | 0 | MB | 206.4497 | 5.15 | 2.54 | 20 | 0.02 | 25 | 9.2 | 374 | 0.389 |  | 22.83176
15 | APAC | 25 | 0 | MB | 206.4497 | 5.15 | 2.52 | 20 | 0.02 | 25 | 9.2 | 374 | 0.389 |  | 29.83335
23 | APAC | 25 | 0 | MB | 206.4497 | 5.15 | 2.5 | 20 | 0.02 | 25 | 9.2 | 374 | 0.389 |  | 36.41595
30 | APAC | 25 | 0 | MB | 206.4497 | 5.15 | 2.52 | 20 | 0.02 | 25 | 9.2 | 374 | 0.389 |  | 40.38163
35 | APAC | 25 | 0 | MB | 206.4497 | 5.15 | 2.495 | 20 | 0.02 | 25 | 9.2 | 374 | 0.389 |  | 41.83714
60 | APAC | 25 | 0 | MB | 206.4497 | 5.15 | 2.485 | 20 | 0.02 | 25 | 9.2 | 374 | 0.389 |  | 50.65807
90 | APAC | 25 | 0 | MB | 206.4497 | 5.15 | 2.5 | 20 | 0.02 | 25 | 9.2 | 374 | 0.389 |  | 58.53886
120 | APAC | 25 | 0 | MB | 206.4497 | 5.15 | 2.495 | 20 | 0.02 | 25 | 9.2 | 374 | 0.389 |  | 62.19193
150 | APAC | 25 | 0 | MB | 206.4497 | 5.15 | 2.48 | 20 | 0.02 | 25 | 9.2 | 374 | 0.389 |  | 64.65527
180 | APAC | 25 | 0 | MB | 206.4497 | 5.15 | 2.475 | 20 | 0.02 | 25 | 9.2 | 374 | 0.389 |  | 66.01705
5 | APAC | 25 | 0 | MB | 206.4497 | 5.15 | 2.54 | 20 | 0.02 | 25 | 9.2 | 374 | 0.389 |  | 13.80504
10 | APAC | 25 | 0 | MB | 206.4497 | 5.15 | 2.52 | 20 | 0.02 | 25 | 9.2 | 374 | 0.389 |  | 26.76206
15 | APAC | 25 | 0 | MB | 206.4497 | 5.15 | 2.5 | 20 | 0.02 | 25 | 9.2 | 374 | 0.389 |  | 31.8851
23 | APAC | 25 | 0 | MB | 206.4497 | 5.15 | 2.45 | 20 | 0.02 | 25 | 9.2 | 374 | 0.389 |  | 37.24825
30 | APAC | 25 | 0 | MB | 206.4497 | 5.15 | 2.5 | 20 | 0.02 | 25 | 9.2 | 374 | 0.389 |  | 42.37957
35 | APAC | 25 | 0 | MB | 206.4497 | 5.15 | 2.5 | 20 | 0.02 | 25 | 9.2 | 374 | 0.389 |  | 43.83519
60 | APAC | 25 | 0 | MB | 206.4497 | 5.15 | 2.495 | 20 | 0.02 | 25 | 9.2 | 374 | 0.389 |  | 51.16914
90 | APAC | 25 | 0 | MB | 206.4497 | 5.15 | 2.505 | 20 | 0.02 | 25 | 9.2 | 374 | 0.389 |  | 55.68337
120 | APAC | 25 | 0 | MB | 206.4497 | 5.15 | 2.5 | 20 | 0.02 | 25 | 9.2 | 374 | 0.389 |  | 65.10887
150 | APAC | 25 | 0 | MB | 206.4497 | 5.15 | 2.51 | 20 | 0.02 | 25 | 9.2 | 374 | 0.389 |  | 65.57879
180 | APAC | 25 | 0 | MB | 206.4497 | 5.15 | 2.505 | 20 | 0.02 | 25 | 9.2 | 374 | 0.389 |  | 65.42558
1440 | CS | 500 | 120 | RD | 4 | 7 | 0.15 | 250 | 0.25 | 25 | 0.3 | 878 | 0.492 |  | 818
1440 | CS | 500 | 120 | RD | 190 | 7 | 0.15 | 250 | 0.25 | 25 | 0.3 | 878 | 0.492 |  | 1051
1440 | CS | 500 | 120 | RD | 380 | 7 | 0.15 | 250 | 0.25 | 25 | 0.3 | 878 | 0.492 |  | 1106
1440 | CS | 500 | 120 | RD | 40 | 7 | 0.15 | 250 | 0.25 | 25 | 0.3 | 878 | 0.492 |  | 970
1440 | CS | 500 | 120 | YD | 1.911 | 7 | 0.15 | 250 | 0.25 | 25 | 0.3 | 878 | 0.492 |  | 563.06
1440 | CS | 500 | 120 | YD | 13.38 | 7 | 0.15 | 250 | 0.25 | 25 | 0.3 | 878 | 0.492 |  | 740.693
1440 | CS | 500 | 120 | YD | 59.24 | 7 | 0.15 | 250 | 0.25 | 25 | 0.3 | 878 | 0.492 |  | 908.472
1440 | CS | 500 | 120 | YD | 118.5 | 7 | 0.15 | 250 | 0.25 | 25 | 0.3 | 878 | 0.492 |  | 1056.07
1440 | CS | 500 | 120 | YD | 215.9 | 7 | 0.15 | 250 | 0.25 | 25 | 0.3 | 878 | 0.492 |  | 1117.77
1440 | CS | 500 | 120 | YD | 307.6 | 7 | 0.15 | 250 | 0.25 | 25 | 0.3 | 878 | 0.492 |  | 1169.27
1440 | CS | 500 | 120 | YD | 401.3 | 7 | 0.15 | 250 | 0.25 | 25 | 0.3 | 878 | 0.492 |  | 1190.35
1440 | CS | 500 | 120 | YD | 498.7 | 7 | 0.15 | 250 | 0.25 | 25 | 0.3 | 878 | 0.492 |  | 1216.54
1440 | CS | 500 | 120 | YD | 569.4 | 7 | 0.15 | 250 | 0.25 | 25 | 0.3 | 878 | 0.492 |  | 1237.42
80 | AC600 | 600 | 60 | MB | 100 | 7 | 0.01 | 40 | 0.04 | 25 | 0.71 | 1865 | 0.9191 |  | 397
80 | AC600 | 600 | 60 | MB | 200 | 7 | 0.01 | 40 | 0.04 | 25 | 0.71 | 1865 | 0.9191 |  | 795
80 | AC600 | 600 | 60 | MB | 300 | 7 | 0.01 | 40 | 0.04 | 25 | 0.71 | 1865 | 0.9191 |  | 1192
80 | AC600 | 600 | 60 | MB | 400 | 7 | 0.01 | 40 | 0.04 | 25 | 0.71 | 1865 | 0.9191 |  | 1564
80 | AC600 | 600 | 60 | MB | 500 | 7 | 0.01 | 40 | 0.04 | 25 | 0.71 | 1865 | 0.9191 |  | 1928
80 | AC600 | 600 | 60 | MB | 600 | 7 | 0.01 | 40 | 0.04 | 25 | 0.71 | 1865 | 0.9191 |  | 1971
80 | AC600 | 600 | 60 | MB | 700 | 7 | 0.01 | 40 | 0.04 | 25 | 0.71 | 1865 | 0.9191 |  | 1953
80 | AC600 | 600 | 60 | MB | 800 | 7 | 0.01 | 40 | 0.04 | 25 | 0.71 | 1865 | 0.9191 |  | 1906
80 | AC600 | 600 | 60 | MB | 900 | 7 | 0.01 | 40 | 0.04 | 25 | 0.71 | 1865 | 0.9191 |  | 1877
80 | AC700 | 700 | 60 | MB | 100 | 7 | 0.01 | 40 | 0.04 | 25 | 0.78 | 2015 | 1.0757 |  | 402
80 | AC700 | 700 | 60 | MB | 200 | 7 | 0.01 | 40 | 0.04 | 25 | 0.78 | 2015 | 1.0757 |  | 807
80 | AC700 | 700 | 60 | MB | 300 | 7 | 0.01 | 40 | 0.04 | 25 | 0.78 | 2015 | 1.0757 |  | 1225
80 | AC700 | 700 | 60 | MB | 400 | 7 | 0.01 | 40 | 0.04 | 25 | 0.78 | 2015 | 1.0757 |  | 1598
80 | AC700 | 700 | 60 | MB | 500 | 7 | 0.01 | 40 | 0.04 | 25 | 0.78 | 2015 | 1.0757 |  | 1965
80 | AC700 | 700 | 60 | MB | 600 | 7 | 0.01 | 40 | 0.04 | 25 | 0.78 | 2015 | 1.0757 |  | 2235
80 | AC700 | 700 | 60 | MB | 700 | 7 | 0.01 | 40 | 0.04 | 25 | 0.78 | 2015 | 1.0757 |  | 2195
80 | AC700 | 700 | 60 | MB | 800 | 7 | 0.01 | 40 | 0.04 | 25 | 0.78 | 2015 | 1.0757 |  | 2170
80 | AC700 | 700 | 60 | MB | 900 | 7 | 0.01 | 40 | 0.04 | 25 | 0.78 | 2015 | 1.0757 |  | 2217
80 | AC800 | 800 | 60 | MB | 100 | 7 | 0.01 | 40 | 0.04 | 25 | 0.75 | 1999 | 1.1551 |  | 393
80 | AC800 | 800 | 60 | MB | 200 | 7 | 0.01 | 40 | 0.04 | 25 | 0.75 | 1999 | 1.1551 |  | 788
80 | AC800 | 800 | 60 | MB | 300 | 7 | 0.01 | 40 | 0.04 | 25 | 0.75 | 1999 | 1.1551 |  | 1188
80 | AC800 | 800 | 60 | MB | 400 | 7 | 0.01 | 40 | 0.04 | 25 | 0.75 | 1999 | 1.1551 |  | 1547
80 | AC800 | 800 | 60 | MB | 500 | 7 | 0.01 | 40 | 0.04 | 25 | 0.75 | 1999 | 1.1551 |  | 1645
80 | AC800 | 800 | 60 | MB | 600 | 7 | 0.01 | 40 | 0.04 | 25 | 0.75 | 1999 | 1.1551 |  | 1922
80 | AC800 | 800 | 60 | MB | 700 | 7 | 0.01 | 40 | 0.04 | 25 | 0.75 | 1999 | 1.1551 |  | 1988
80 | AC800 | 800 | 60 | MB | 800 | 7 | 0.01 | 40 | 0.04 | 25 | 0.75 | 1999 | 1.1551 |  | 2005
80 | AC800 | 800 | 60 | MB | 900 | 7 | 0.01 | 40 | 0.04 | 25 | 0.75 | 1999 | 1.1551 |  | 1995
80 | AC900 | 900 | 60 | MB | 100 | 7 | 0.01 | 40 | 0.04 | 25 | 0.74 | 1814 | 1.1587 |  | 390
80 | AC900 | 900 | 60 | MB | 200 | 7 | 0.01 | 40 | 0.04 | 25 | 0.74 | 1814 | 1.1587 |  | 785
80 | AC900 | 900 | 60 | MB | 300 | 7 | 0.01 | 40 | 0.04 | 25 | 0.74 | 1814 | 1.1587 |  | 1185
80 | AC900 | 900 | 60 | MB | 400 | 7 | 0.01 | 40 | 0.04 | 25 | 0.74 | 1814 | 1.1587 |  | 1542
80 | AC900 | 900 | 60 | MB | 500 | 7 | 0.01 | 40 | 0.04 | 25 | 0.74 | 1814 | 1.1587 |  | 1600
80 | AC900 | 900 | 60 | MB | 600 | 7 | 0.01 | 40 | 0.04 | 25 | 0.74 | 1814 | 1.1587 |  | 1720
80 | AC900 | 900 | 60 | MB | 700 | 7 | 0.01 | 40 | 0.04 | 25 | 0.74 | 1814 | 1.1587 |  | 1700
80 | AC900 | 900 | 60 | MB | 800 | 7 | 0.01 | 40 | 0.04 | 25 | 0.74 | 1814 | 1.1587 |  | 1711
80 | AC900 | 900 | 60 | MB | 900 | 7 | 0.01 | 40 | 0.04 | 25 | 0.74 | 1814 | 1.1587 |  | 1699
0 | AC600 | 600 | 60 | MB | 400 | 7 | 0.01 | 40 | 0.04 | 25 | 0.71 | 1865 | 0.9191 |  | 0
10 | AC600 | 600 | 60 | MB | 400 | 7 | 0.01 | 40 | 0.04 | 25 | 0.71 | 1865 | 0.9191 |  | 740
20 | AC600 | 600 | 60 | MB | 400 | 7 | 0.01 | 40 | 0.04 | 25 | 0.71 | 1865 | 0.9191 |  | 990
30 | AC600 | 600 | 60 | MB | 400 | 7 | 0.01 | 40 | 0.04 | 25 | 0.71 | 1865 | 0.9191 |  | 1170
40 | AC600 | 600 | 60 | MB | 400 | 7 | 0.01 | 40 | 0.04 | 25 | 0.71 | 1865 | 0.9191 |  | 1210
50 | AC600 | 600 | 60 | MB | 400 | 7 | 0.01 | 40 | 0.04 | 25 | 0.71 | 1865 | 0.9191 |  | 1440
60 | AC600 | 600 | 60 | MB | 400 | 7 | 0.01 | 40 | 0.04 | 25 | 0.71 | 1865 | 0.9191 |  | 1652
100 | AC600 | 600 | 60 | MB | 400 | 7 | 0.01 | 40 | 0.04 | 25 | 0.71 | 1865 | 0.9191 |  | 1970
200 | AC600 | 600 | 60 | MB | 400 | 7 | 0.01 | 40 | 0.04 | 25 | 0.71 | 1865 | 0.9191 |  | 1922
300 | AC600 | 600 | 60 | MB | 400 | 7 | 0.01 | 40 | 0.04 | 25 | 0.71 | 1865 | 0.9191 |  | 1911
400 | AC600 | 600 | 60 | MB | 400 | 7 | 0.01 | 40 | 0.04 | 25 | 0.71 | 1865 | 0.9191 |  | 1915
600 | AC600 | 600 | 60 | MB | 400 | 7 | 0.01 | 40 | 0.04 | 25 | 0.71 | 1865 | 0.9191 |  | 1900
0 | AC700 | 700 | 60 | MB | 400 | 7 | 0.01 | 40 | 0.04 | 25 | 0.78 | 2015 | 1.0757 |  | 0
10 | AC700 | 700 | 60 | MB | 400 | 7 | 0.01 | 40 | 0.04 | 25 | 0.78 | 2015 | 1.0757 |  | 700
20 | AC700 | 700 | 60 | MB | 400 | 7 | 0.01 | 40 | 0.04 | 25 | 0.78 | 2015 | 1.0757 |  | 965
30 | AC700 | 700 | 60 | MB | 400 | 7 | 0.01 | 40 | 0.04 | 25 | 0.78 | 2015 | 1.0757 |  | 1160
40 | AC700 | 700 | 60 | MB | 400 | 7 | 0.01 | 40 | 0.04 | 25 | 0.78 | 2015 | 1.0757 |  | 1300
50 | AC700 | 700 | 60 | MB | 400 | 7 | 0.01 | 40 | 0.04 | 25 | 0.78 | 2015 | 1.0757 |  | 1498
60 | AC700 | 700 | 60 | MB | 400 | 7 | 0.01 | 40 | 0.04 | 25 | 0.78 | 2015 | 1.0757 |  | 1749
100 | AC700 | 700 | 60 | MB | 400 | 7 | 0.01 | 40 | 0.04 | 25 | 0.78 | 2015 | 1.0757 |  | 2235
200 | AC700 | 700 | 60 | MB | 400 | 7 | 0.01 | 40 | 0.04 | 25 | 0.78 | 2015 | 1.0757 |  | 2230
300 | AC700 | 700 | 60 | MB | 400 | 7 | 0.01 | 40 | 0.04 | 25 | 0.78 | 2015 | 1.0757 |  | 2200
400 | AC700 | 700 | 60 | MB | 400 | 7 | 0.01 | 40 | 0.04 | 25 | 0.78 | 2015 | 1.0757 |  | 2198
600 | AC700 | 700 | 60 | MB | 400 | 7 | 0.01 | 40 | 0.04 | 25 | 0.78 | 2015 | 1.0757 |  | 2178
0 | AC800 | 800 | 60 | MB | 400 | 7 | 0.01 | 40 | 0.04 | 25 | 0.75 | 1999 | 1.1551 |  | 0
10 | AC800 | 800 | 60 | MB | 400 | 7 | 0.01 | 40 | 0.04 | 25 | 0.75 | 1999 | 1.1551 |  | 725
20 | AC800 | 800 | 60 | MB | 400 | 7 | 0.01 | 40 | 0.04 | 25 | 0.75 | 1999 | 1.1551 |  | 990
30 | AC800 | 800 | 60 | MB | 400 | 7 | 0.01 | 40 | 0.04 | 25 | 0.75 | 1999 | 1.1551 |  | 1189
40 | AC800 | 800 | 60 | MB | 400 | 7 | 0.01 | 40 | 0.04 | 25 | 0.75 | 1999 | 1.1551 |  | 1345
50 | AC800 | 800 | 60 | MB | 400 | 7 | 0.01 | 40 | 0.04 | 25 | 0.75 | 1999 | 1.1551 |  | 1550
60 | AC800 | 800 | 60 | MB | 400 | 7 | 0.01 | 40 | 0.04 | 25 | 0.75 | 1999 | 1.1551 |  | 1787
100 | AC800 | 800 | 60 | MB | 400 | 7 | 0.01 | 40 | 0.04 | 25 | 0.75 | 1999 | 1.1551 |  | 1945
200 | AC800 | 800 | 60 | MB | 400 | 7 | 0.01 | 40 | 0.04 | 25 | 0.75 | 1999 | 1.1551 |  | 1940
300 | AC800 | 800 | 60 | MB | 400 | 7 | 0.01 | 40 | 0.04 | 25 | 0.75 | 1999 | 1.1551 |  | 1935
400 | AC800 | 800 | 60 | MB | 400 | 7 | 0.01 | 40 | 0.04 | 25 | 0.75 | 1999 | 1.1551 |  | 1933
600 | AC800 | 800 | 60 | MB | 400 | 7 | 0.01 | 40 | 0.04 | 25 | 0.75 | 1999 | 1.1551 |  | 1930
0 | AC900 | 900 | 60 | MB | 400 | 7 | 0.01 | 40 | 0.04 | 25 | 0.74 | 1814 | 1.1587 |  | 0
10 | AC900 | 900 | 60 | MB | 400 | 7 | 0.01 | 40 | 0.04 | 25 | 0.74 | 1814 | 1.1587 |  | 735
20 | AC900 | 900 | 60 | MB | 400 | 7 | 0.01 | 40 | 0.04 | 25 | 0.74 | 1814 | 1.1587 |  | 975
30 | AC900 | 900 | 60 | MB | 400 | 7 | 0.01 | 40 | 0.04 | 25 | 0.74 | 1814 | 1.1587 |  | 1165
40 | AC900 | 900 | 60 | MB | 400 | 7 | 0.01 | 40 | 0.04 | 25 | 0.74 | 1814 | 1.1587 |  | 1200
50 | AC900 | 900 | 60 | MB | 400 | 7 | 0.01 | 40 | 0.04 | 25 | 0.74 | 1814 | 1.1587 |  | 1432
60 | AC900 | 900 | 60 | MB | 400 | 7 | 0.01 | 40 | 0.04 | 25 | 0.74 | 1814 | 1.1587 |  | 1640
100 | AC900 | 900 | 60 | MB | 400 | 7 | 0.01 | 40 | 0.04 | 25 | 0.74 | 1814 | 1.1587 |  | 1941
200 | AC900 | 900 | 60 | MB | 400 | 7 | 0.01 | 40 | 0.04 | 25 | 0.74 | 1814 | 1.1587 |  | 1938
300 | AC900 | 900 | 60 | MB | 400 | 7 | 0.01 | 40 | 0.04 | 25 | 0.74 | 1814 | 1.1587 |  | 1933
400 | AC900 | 900 | 60 | MB | 400 | 7 | 0.01 | 40 | 0.04 | 25 | 0.74 | 1814 | 1.1587 |  | 1930
600 | AC900 | 900 | 60 | MB | 400 | 7 | 0.01 | 40 | 0.04 | 25 | 0.74 | 1814 | 1.1587 |  | 1925
720 | CMCAC | 800 | 60 | MV | 100 | 6 | 0.01 | 100 | 0.1 | 45 | 7.5 | 2430 | 0.39 |  | 514.286
720 | CMCAC | 800 | 60 | MV | 200 | 6 | 0.01 | 100 | 0.1 | 45 | 7.5 | 2430 | 0.39 |  | 678.571
720 | CMCAC | 800 | 60 | MV | 300 | 6 | 0.01 | 100 | 0.1 | 45 | 7.5 | 2430 | 0.39 |  | 828.571
720 | CMCAC | 800 | 60 | MV | 400 | 6 | 0.01 | 100 | 0.1 | 45 | 7.5 | 2430 | 0.39 |  | 892.857
720 | CMCAC | 800 | 60 | MV | 500 | 6 | 0.01 | 100 | 0.1 | 45 | 7.5 | 2430 | 0.39 |  | 1007.14
720 | CMCAC | 800 | 60 | MV | 600 | 6 | 0.01 | 100 | 0.1 | 45 | 7.5 | 2430 | 0.39 |  | 1071.43
720 | CMCAC | 800 | 60 | MV | 700 | 6 | 0.01 | 100 | 0.1 | 45 | 7.5 | 2430 | 0.39 |  | 1142.86
720 | CMCAC | 800 | 60 | MV | 800 | 6 | 0.01 | 100 | 0.1 | 45 | 7.5 | 2430 | 0.39 |  | 1192.86
720 | CMCAC | 800 | 60 | MV | 100 | 6 | 0.01 | 100 | 0.1 | 35 | 7.5 | 2430 | 0.39 |  | 492.857
720 | CMCAC | 800 | 60 | MV | 200 | 6 | 0.01 | 100 | 0.1 | 35 | 7.5 | 2430 | 0.39 |  | 707.143
720 | CMCAC | 800 | 60 | MV | 300 | 6 | 0.01 | 100 | 0.1 | 35 | 7.5 | 2430 | 0.39 |  | 850
720 | CMCAC | 800 | 60 | MV | 400 | 6 | 0.01 | 100 | 0.1 | 35 | 7.5 | 2430 | 0.39 |  | 992.857
720 | CMCAC | 800 | 60 | MV | 500 | 6 | 0.01 | 100 | 0.1 | 35 | 7.5 | 2430 | 0.39 |  | 1107.14
720 | CMCAC | 800 | 60 | MV | 600 | 6 | 0.01 | 100 | 0.1 | 35 | 7.5 | 2430 | 0.39 |  | 1171.43
720 | CMCAC | 800 | 60 | MV | 700 | 6 | 0.01 | 100 | 0.1 | 35 | 7.5 | 2430 | 0.39 |  | 1178.57
720 | CMCAC | 800 | 60 | MV | 800 | 6 | 0.01 | 100 | 0.1 | 35 | 7.5 | 2430 | 0.39 |  | 1200
720 | CMCAC | 800 | 60 | MV | 100 | 6 | 0.01 | 100 | 0.1 | 25 | 7.5 | 2430 | 0.39 |  | 535.714
720 | CMCAC | 800 | 60 | MV | 200 | 6 | 0.01 | 100 | 0.1 | 25 | 7.5 | 2430 | 0.39 |  | 721.429
720 | CMCAC | 800 | 60 | MV | 300 | 6 | 0.01 | 100 | 0.1 | 25 | 7.5 | 2430 | 0.39 |  | 850
720 | CMCAC | 800 | 60 | MV | 400 | 6 | 0.01 | 100 | 0.1 | 25 | 7.5 | 2430 | 0.39 |  | 1057.14
720 | CMCAC | 800 | 60 | MV | 500 | 6 | 0.01 | 100 | 0.1 | 25 | 7.5 | 2430 | 0.39 |  | 1121.43
720 | CMCAC | 800 | 60 | MV | 600 | 6 | 0.01 | 100 | 0.1 | 25 | 7.5 | 2430 | 0.39 |  | 1142.86
720 | CMCAC | 800 | 60 | MV | 700 | 6 | 0.01 | 100 | 0.1 | 25 | 7.5 | 2430 | 0.39 |  | 1171.43
720 | CMCAC | 800 | 60 | MV | 800 | 6 | 0.01 | 100 | 0.1 | 25 | 7.5 | 2430 | 0.39 |  | 1171.43
720 | CMCAC | 800 | 60 | CR | 100 | 7 | 0.01 | 100 | 0.1 | 45 | 7.5 | 2430 | 0.39 |  | 875.41
720 | CMCAC | 800 | 60 | CR | 200 | 7 | 0.01 | 100 | 0.1 | 45 | 7.5 | 2430 | 0.39 |  | 1091.8
720 | CMCAC | 800 | 60 | CR | 300 | 7 | 0.01 | 100 | 0.1 | 45 | 7.5 | 2430 | 0.39 |  | 1259.02
720 | CMCAC | 800 | 60 | CR | 400 | 7 | 0.01 | 100 | 0.1 | 45 | 7.5 | 2430 | 0.39 |  | 1308.2
720 | CMCAC | 800 | 60 | CR | 500 | 7 | 0.01 | 100 | 0.1 | 45 | 7.5 | 2430 | 0.39 |  | 1347.54
720 | CMCAC | 800 | 60 | CR | 600 | 7 | 0.01 | 100 | 0.1 | 45 | 7.5 | 2430 | 0.39 |  | 1386.89
720 | CMCAC | 800 | 60 | CR | 700 | 7 | 0.01 | 100 | 0.1 | 45 | 7.5 | 2430 | 0.39 |  | 1445.9
720 | CMCAC | 800 | 60 | CR | 800 | 7 | 0.01 | 100 | 0.1 | 45 | 7.5 | 2430 | 0.39 |  | 1495.08
720 | CMCAC | 800 | 60 | CR | 100 | 7 | 0.01 | 100 | 0.1 | 35 | 7.5 | 2430 | 0.39 |  | 885.246
720 | CMCAC | 800 | 60 | CR | 200 | 7 | 0.01 | 100 | 0.1 | 35 | 7.5 | 2430 | 0.39 |  | 1131.15
720 | CMCAC | 800 | 60 | CR | 300 | 7 | 0.01 | 100 | 0.1 | 35 | 7.5 | 2430 | 0.39 |  | 1327.87
720 | CMCAC | 800 | 60 | CR | 400 | 7 | 0.01 | 100 | 0.1 | 35 | 7.5 | 2430 | 0.39 |  | 1416.39
720 | CMCAC | 800 | 60 | CR | 500 | 7 | 0.01 | 100 | 0.1 | 35 | 7.5 | 2430 | 0.39 |  | 1554.1
720 | CMCAC | 800 | 60 | CR | 600 | 7 | 0.01 | 100 | 0.1 | 35 | 7.5 | 2430 | 0.39 |  | 1573.77
720 | CMCAC | 800 | 60 | CR | 700 | 7 | 0.01 | 100 | 0.1 | 35 | 7.5 | 2430 | 0.39 |  | 1622.95
720 | CMCAC | 800 | 60 | CR | 800 | 7 | 0.01 | 100 | 0.1 | 35 | 7.5 | 2430 | 0.39 |  | 1622.95
720 | CMCAC | 800 | 60 | CR | 100 | 7 | 0.01 | 100 | 0.1 | 25 | 7.5 | 2430 | 0.39 |  | 777.049
720 | CMCAC | 800 | 60 | CR | 200 | 7 | 0.01 | 100 | 0.1 | 25 | 7.5 | 2430 | 0.39 |  | 993.443
720 | CMCAC | 800 | 60 | CR | 300 | 7 | 0.01 | 100 | 0.1 | 25 | 7.5 | 2430 | 0.39 |  | 1268.85
720 | CMCAC | 800 | 60 | CR | 400 | 7 | 0.01 | 100 | 0.1 | 25 | 7.5 | 2430 | 0.39 |  | 1445.9
720 | CMCAC | 800 | 60 | CR | 500 | 7 | 0.01 | 100 | 0.1 | 25 | 7.5 | 2430 | 0.39 |  | 1504.92
720 | CMCAC | 800 | 60 | CR | 600 | 7 | 0.01 | 100 | 0.1 | 25 | 7.5 | 2430 | 0.39 |  | 1593.44
720 | CMCAC | 800 | 60 | CR | 700 | 7 | 0.01 | 100 | 0.1 | 25 | 7.5 | 2430 | 0.39 |  | 1603.28
720 | CMCAC | 800 | 60 | CR | 800 | 7 | 0.01 | 100 | 0.1 | 25 | 7.5 | 2430 | 0.39 |  | 1642.62
720 | CMCAC | 800 | 60 | AR | 100 | 7 | 0.01 | 100 | 0.1 | 45 | 7.5 | 2430 | 0.39 |  | 292.453
720 | CMCAC | 800 | 60 | AR | 200 | 7 | 0.01 | 100 | 0.1 | 45 | 7.5 | 2430 | 0.39 |  | 371.096
720 | CMCAC | 800 | 60 | AR | 300 | 7 | 0.01 | 100 | 0.1 | 45 | 7.5 | 2430 | 0.39 |  | 395.567
720 | CMCAC | 800 | 60 | AR | 400 | 7 | 0.01 | 100 | 0.1 | 45 | 7.5 | 2430 | 0.39 |  | 426.062
720 | CMCAC | 800 | 60 | AR | 500 | 7 | 0.01 | 100 | 0.1 | 45 | 7.5 | 2430 | 0.39 |  | 450.518
720 | CMCAC | 800 | 60 | AR | 600 | 7 | 0.01 | 100 | 0.1 | 45 | 7.5 | 2430 | 0.39 |  | 456.917
720 | CMCAC | 800 | 60 | AR | 700 | 7 | 0.01 | 100 | 0.1 | 45 | 7.5 | 2430 | 0.39 |  | 472.352
720 | CMCAC | 800 | 60 | AR | 800 | 7 | 0.01 | 100 | 0.1 | 45 | 7.5 | 2430 | 0.39 |  | 499.82
720 | CMCAC | 800 | 60 | AR | 100 | 7 | 0.01 | 100 | 0.1 | 35 | 7.5 | 2430 | 0.39 |  | 322.544
720 | CMCAC | 800 | 60 | AR | 200 | 7 | 0.01 | 100 | 0.1 | 35 | 7.5 | 2430 | 0.39 |  | 359.048
720 | CMCAC | 800 | 60 | AR | 300 | 7 | 0.01 | 100 | 0.1 | 35 | 7.5 | 2430 | 0.39 |  | 386.516
720 | CMCAC | 800 | 60 | AR | 400 | 7 | 0.01 | 100 | 0.1 | 35 | 7.5 | 2430 | 0.39 |  | 401.966
720 | CMCAC | 800 | 60 | AR | 500 | 7 | 0.01 | 100 | 0.1 | 35 | 7.5 | 2430 | 0.39 |  | 420.398
720 | CMCAC | 800 | 60 | AR | 600 | 7 | 0.01 | 100 | 0.1 | 35 | 7.5 | 2430 | 0.39 |  | 426.797
720 | CMCAC | 800 | 60 | AR | 700 | 7 | 0.01 | 100 | 0.1 | 35 | 7.5 | 2430 | 0.39 |  | 433.195
720 | CMCAC | 800 | 60 | AR | 800 | 7 | 0.01 | 100 | 0.1 | 35 | 7.5 | 2430 | 0.39 |  | 442.606
720 | CMCAC | 800 | 60 | AR | 100 | 7 | 0.01 | 100 | 0.1 | 25 | 7.5 | 2430 | 0.39 |  | 66.6097
720 | CMCAC | 800 | 60 | AR | 200 | 7 | 0.01 | 100 | 0.1 | 25 | 7.5 | 2430 | 0.39 |  | 103.129
720 | CMCAC | 800 | 60 | AR | 300 | 7 | 0.01 | 100 | 0.1 | 25 | 7.5 | 2430 | 0.39 |  | 130.612
720 | CMCAC | 800 | 60 | AR | 400 | 7 | 0.01 | 100 | 0.1 | 25 | 7.5 | 2430 | 0.39 |  | 151.936
720 | CMCAC | 800 | 60 | AR | 500 | 7 | 0.01 | 100 | 0.1 | 25 | 7.5 | 2430 | 0.39 |  | 167.491
720 | CMCAC | 800 | 60 | AR | 600 | 7 | 0.01 | 100 | 0.1 | 25 | 7.5 | 2430 | 0.39 |  | 176.902
720 | CMCAC | 800 | 60 | AR | 700 | 7 | 0.01 | 100 | 0.1 | 25 | 7.5 | 2430 | 0.39 |  | 168.24
720 | CMCAC | 800 | 60 | AR | 800 | 7 | 0.01 | 100 | 0.1 | 25 | 7.5 | 2430 | 0.39 |  | 177.666
0 | CS-AC-KOH | 800 | 60 | GR | 500 | 7 | 0.25 | 50 | 0.05 | 20 | 2.17 | 2197 | 1.192 |  | 0
10 | CS-AC-KOH | 800 | 60 | GR | 500 | 7 | 0.25 | 50 | 0.05 | 20 | 2.17 | 2197 | 1.192 |  | 270
20 | CS-AC-KOH | 800 | 60 | GR | 500 | 7 | 0.25 | 50 | 0.05 | 20 | 2.17 | 2197 | 1.192 |  | 398
30 | CS-AC-KOH | 800 | 60 | GR | 500 | 7 | 0.25 | 50 | 0.05 | 20 | 2.17 | 2197 | 1.192 |  | 602
40 | CS-AC-KOH | 800 | 60 | GR | 500 | 7 | 0.25 | 50 | 0.05 | 20 | 2.17 | 2197 | 1.192 |  | 780
60 | CS-AC-KOH | 800 | 60 | GR | 500 | 7 | 0.25 | 50 | 0.05 | 20 | 2.17 | 2197 | 1.192 |  | 915
90 | CS-AC-KOH | 800 | 60 | GR | 500 | 7 | 0.25 | 50 | 0.05 | 20 | 2.17 | 2197 | 1.192 |  | 982
120 | CS-AC-KOH | 800 | 60 | GR | 500 | 7 | 0.25 | 50 | 0.05 | 20 | 2.17 | 2197 | 1.192 |  | 984
180 | CS-AC-KOH | 800 | 60 | GR | 500 | 7 | 0.25 | 50 | 0.05 | 20 | 2.17 | 2197 | 1.192 |  | 980
0 | CS-AC-NaOH | 800 | 60 | GR | 500 | 7 | 0.25 | 50 | 0.05 | 20 | 2.05 | 2126 | 1.321 |  | 0
10 | CS-AC-NaOH | 800 | 60 | GR | 500 | 7 | 0.25 | 50 | 0.05 | 20 | 2.05 | 2126 | 1.321 |  | 367
20 | CS-AC-NaOH | 800 | 60 | GR | 500 | 7 | 0.25 | 50 | 0.05 | 20 | 2.05 | 2126 | 1.321 |  | 550
30 | CS-AC-NaOH | 800 | 60 | GR | 500 | 7 | 0.25 | 50 | 0.05 | 20 | 2.05 | 2126 | 1.321 |  | 670
40 | CS-AC-NaOH | 800 | 60 | GR | 500 | 7 | 0.25 | 50 | 0.05 | 20 | 2.05 | 2126 | 1.321 |  | 782
60 | CS-AC-NaOH | 800 | 60 | GR | 500 | 7 | 0.25 | 50 | 0.05 | 20 | 2.05 | 2126 | 1.321 |  | 913
90 | CS-AC-NaOH | 800 | 60 | GR | 500 | 7 | 0.25 | 50 | 0.05 | 20 | 2.05 | 2126 | 1.321 |  | 910
120 | CS-AC-NaOH | 800 | 60 | GR | 500 | 7 | 0.25 | 50 | 0.05 | 20 | 2.05 | 2126 | 1.321 |  | 909
180 | CS-AC-NaOH | 800 | 60 | GR | 500 | 7 | 0.25 | 50 | 0.05 | 20 | 2.05 | 2126 | 1.321 |  | 904
0 | CS-AC-H3PO4 | 800 | 60 | GR | 500 | 7 | 0.25 | 50 | 0.05 | 20 | 6.5 | 300 | 0.208 |  | 0
10 | CS-AC-H3PO4 | 800 | 60 | GR | 500 | 7 | 0.25 | 50 | 0.05 | 20 | 6.5 | 300 | 0.208 |  | 67
20 | CS-AC-H3PO4 | 800 | 60 | GR | 500 | 7 | 0.25 | 50 | 0.05 | 20 | 6.5 | 300 | 0.208 |  | 101
30 | CS-AC-H3PO4 | 800 | 60 | GR | 500 | 7 | 0.25 | 50 | 0.05 | 20 | 6.5 | 300 | 0.208 |  | 125
40 | CS-AC-H3PO4 | 800 | 60 | GR | 500 | 7 | 0.25 | 50 | 0.05 | 20 | 6.5 | 300 | 0.208 |  | 145
60 | CS-AC-H3PO4 | 800 | 60 | GR | 500 | 7 | 0.25 | 50 | 0.05 | 20 | 6.5 | 300 | 0.208 |  | 167
90 | CS-AC-H3PO4 | 800 | 60 | GR | 500 | 7 | 0.25 | 50 | 0.05 | 20 | 6.5 | 300 | 0.208 |  | 169
120 | CS-AC-H3PO4 | 800 | 60 | GR | 500 | 7 | 0.25 | 50 | 0.05 | 20 | 6.5 | 300 | 0.208 |  | 172
180 | CS-AC-H3PO4 | 800 | 60 | GR | 500 | 7 | 0.25 | 50 | 0.05 | 20 | 6.5 | 300 | 0.208 |  | 180
0 | CS-AC-H4P2O7 | 800 | 60 | GR | 500 | 7 | 0.25 | 50 | 0.05 | 20 | 6.5 | 309 | 0.268 |  | 0
10 | CS-AC-H4P2O7 | 800 | 60 | GR | 500 | 7 | 0.25 | 50 | 0.05 | 20 | 6 | 309 | 0.268 |  | 95
20 | CS-AC-H4P2O7 | 800 | 60 | GR | 500 | 7 | 0.25 | 50 | 0.05 | 20 | 6 | 309 | 0.268 |  | 127
30 | CS-AC-H4P2O7 | 800 | 60 | GR | 500 | 7 | 0.25 | 50 | 0.05 | 20 | 6 | 309 | 0.268 |  | 142
40 | CS-AC-H4P2O7 | 800 | 60 | GR | 500 | 7 | 0.25 | 50 | 0.05 | 20 | 6 | 309 | 0.268 |  | 162
60 | CS-AC-H4P2O7 | 800 | 60 | GR | 500 | 7 | 0.25 | 50 | 0.05 | 20 | 6 | 309 | 0.268 |  | 175
90 | CS-AC-H4P2O7 | 800 | 60 | GR | 500 | 7 | 0.25 | 50 | 0.05 | 20 | 6 | 309 | 0.268 |  | 181
120 | CS-AC-H4P2O7 | 800 | 60 | GR | 500 | 7 | 0.25 | 50 | 0.05 | 20 | 6 | 309 | 0.268 |  | 185
180 | CS-AC-H4P2O7 | 800 | 60 | GR | 500 | 7 | 0.25 | 50 | 0.05 | 20 | 6 | 309 | 0.268 |  | 188
200 | TSAC | 650 | 30 | RB5 | 50 | 6.5 | 0.1 | 50 | 0.05 | 25 | 0.5 | 222 | 0.1832 |  | 5
200 | TSAC | 650 | 30 | MB | 50 | 6.2 | 0.1 | 50 | 0.05 | 25 | 0.5 | 222 | 0.1832 |  | 3.5
200 | TSAC | 650 | 30 | RB5 | 50 | 6.5 | 0.1 | 50 | 0.05 | 25 | 0.5 | 222 | 0.1832 |  | 11.98
200 | TSAC | 650 | 30 | MB | 50 | 6.2 | 0.1 | 50 | 0.05 | 25 | 0.5 | 222 | 0.1832 |  | 13.27
200 | TSAC | 650 | 30 | MB | 10 | 6.2 | 0.1 | 50 | 0.05 | 25 | 0.5 | 222 | 0.1832 |  | 0.65625
200 | TSAC | 650 | 30 | MB | 50 | 6.2 | 0.1 | 50 | 0.05 | 25 | 0.5 | 222 | 0.1832 |  | 3.625
200 | TSAC | 650 | 30 | MB | 100 | 6.2 | 0.1 | 50 | 0.05 | 25 | 0.5 | 222 | 0.1832 |  | 4.46875
200 | TSAC | 650 | 30 | MB | 150 | 6.2 | 0.1 | 50 | 0.05 | 25 | 0.5 | 222 | 0.1832 |  | 4.9375
200 | TSAC | 650 | 30 | MB | 200 | 6.2 | 0.1 | 50 | 0.05 | 25 | 0.5 | 222 | 0.1832 |  | 5.3125
200 | TSAC | 650 | 30 | RB5 | 10 | 6.5 | 0.1 | 50 | 0.05 | 25 | 0.5 | 222 | 0.1832 |  | 1.03125
200 | TSAC | 650 | 30 | RB5 | 50 | 6.5 | 0.1 | 50 | 0.05 | 25 | 0.5 | 222 | 0.1832 |  | 5
200 | TSAC | 650 | 30 | RB5 | 100 | 6.5 | 0.1 | 50 | 0.05 | 25 | 0.5 | 222 | 0.1832 |  | 5.53125
200 | TSAC | 650 | 30 | RB5 | 150 | 6.5 | 0.1 | 50 | 0.05 | 25 | 0.5 | 222 | 0.1832 |  | 6.125
200 | TSAC | 650 | 30 | RB5 | 200 | 6.5 | 0.1 | 50 | 0.05 | 25 | 0.5 | 222 | 0.1832 |  | 6.4375
200 | TSAC | 650 | 30 | RB5 | 10 | 6.5 | 0.1 | 50 | 0.05 | 30 | 0.5 | 222 | 0.1832 |  | 0.671642
200 | TSAC | 650 | 30 | RB5 | 50 | 6.5 | 0.1 | 50 | 0.05 | 30 | 0.5 | 222 | 0.1832 |  | 3.58209
200 | TSAC | 650 | 30 | RB5 | 100 | 6.5 | 0.1 | 50 | 0.05 | 30 | 0.5 | 222 | 0.1832 |  | 5.52239
200 | TSAC | 650 | 30 | RB5 | 150 | 6.5 | 0.1 | 50 | 0.05 | 30 | 0.5 | 222 | 0.1832 |  | 6.1194
200 | TSAC | 650 | 30 | RB5 | 200 | 6.5 | 0.1 | 50 | 0.05 | 30 | 0.5 | 222 | 0.1832 |  | 6.41791
200 | TSAC | 650 | 30 | RB5 | 10 | 6.5 | 0.1 | 50 | 0.05 | 50 | 0.5 | 222 | 0.1832 |  | 0.970149
200 | TSAC | 650 | 30 | RB5 | 50 | 6.5 | 0.1 | 50 | 0.05 | 50 | 0.5 | 222 | 0.1832 |  | 4.92537
200 | TSAC | 650 | 30 | RB5 | 100 | 6.5 | 0.1 | 50 | 0.05 | 50 | 0.5 | 222 | 0.1832 |  | 9.70149
200 | TSAC | 650 | 30 | RB5 | 150 | 6.5 | 0.1 | 50 | 0.05 | 50 | 0.5 | 222 | 0.1832 |  | 9.55224
200 | TSAC | 650 | 30 | RB5 | 200 | 6.5 | 0.1 | 50 | 0.05 | 50 | 0.5 | 222 | 0.1832 |  | 9.62687
200 | TSAC | 650 | 30 | RB5 | 10 | 6.5 | 0.1 | 50 | 0.05 | 60 | 0.5 | 222 | 0.1832 |  | 0.895522
200 | TSAC | 650 | 30 | RB5 | 50 | 6.5 | 0.1 | 50 | 0.05 | 60 | 0.5 | 222 | 0.1832 |  | 5.07463
200 | TSAC | 650 | 30 | RB5 | 100 | 6.5 | 0.1 | 50 | 0.05 | 60 | 0.5 | 222 | 0.1832 |  | 10.0746
200 | TSAC | 650 | 30 | RB5 | 150 | 6.5 | 0.1 | 50 | 0.05 | 60 | 0.5 | 222 | 0.1832 |  | 15.3731
200 | TSAC | 650 | 30 | RB5 | 200 | 6.5 | 0.1 | 50 | 0.05 | 60 | 0.5 | 222 | 0.1832 |  | 17.2388
200 | TSAC | 650 | 30 | MB | 10 | 6.2 | 0.1 | 50 | 0.05 | 50 | 0.5 | 222 | 0.1832 |  | 0.820896
200 | TSAC | 650 | 30 | MB | 50 | 6.2 | 0.1 | 50 | 0.05 | 50 | 0.5 | 222 | 0.1832 |  | 3.65672
200 | TSAC | 650 | 30 | MB | 100 | 6.2 | 0.1 | 50 | 0.05 | 50 | 0.5 | 222 | 0.1832 |  | 6.86567
200 | TSAC | 650 | 30 | MB | 150 | 6.2 | 0.1 | 50 | 0.05 | 50 | 0.5 | 222 | 0.1832 |  | 8.20896
200 | TSAC | 650 | 30 | MB | 200 | 6.2 | 0.1 | 50 | 0.05 | 50 | 0.5 | 222 | 0.1832 |  | 8.80597
200 | TSAC | 650 | 30 | MB | 10 | 6.2 | 0.1 | 50 | 0.05 | 60 | 0.5 | 222 | 0.1832 |  | 1.04478
200 | TSAC | 650 | 30 | MB | 50 | 6.2 | 0.1 | 50 | 0.05 | 60 | 0.5 | 222 | 0.1832 |  | 4.1791
200 | TSAC | 650 | 30 | MB | 100 | 6.2 | 0.1 | 50 | 0.05 | 60 | 0.5 | 222 | 0.1832 |  | 7.16418
200 | TSAC | 650 | 30 | MB | 150 | 6.2 | 0.1 | 50 | 0.05 | 60 | 0.5 | 222 | 0.1832 |  | 8.95522
200 | TSAC | 650 | 30 | MB | 200 | 6.2 | 0.1 | 50 | 0.05 | 60 | 0.5 | 222 | 0.1832 |  | 9.25373
60 | MC350 | 350 | 90 | MB | 10 | 7 | 0.5 | 200 | 0.2 | 25 | 0.48 | 49 | 0.033 |  | 1.9661
60 | MC350 | 350 | 90 | MB | 20 | 7 | 0.5 | 200 | 0.2 | 25 | 0.48 | 49 | 0.033 |  | 5.15254
60 | MC350 | 350 | 90 | MB | 30 | 7 | 0.5 | 200 | 0.2 | 25 | 0.48 | 49 | 0.033 |  | 8.27119
60 | MC350 | 350 | 90 | MB | 40 | 7 | 0.5 | 200 | 0.2 | 25 | 0.48 | 49 | 0.033 |  | 12.6102
60 | MC400 | 400 | 90 | MB | 10 | 7 | 0.5 | 200 | 0.2 | 25 | 0.57 | 72 | 0.053 |  | 2.37288
60 | MC400 | 400 | 90 | MB | 20 | 7 | 0.5 | 200 | 0.2 | 25 | 0.57 | 72 | 0.053 |  | 5.22034
60 | MC400 | 400 | 90 | MB | 30 | 7 | 0.5 | 200 | 0.2 | 25 | 0.57 | 72 | 0.053 |  | 8.94915
60 | MC400 | 400 | 90 | MB | 40 | 7 | 0.5 | 200 | 0.2 | 25 | 0.57 | 72 | 0.053 |  | 12.8136
60 | MC450 | 450 | 90 | MB | 10 | 7 | 0.5 | 200 | 0.2 | 25 | 0.66 | 81 | 0.087 |  | 2
60 | MC450 | 450 | 90 | MB | 20 | 7 | 0.5 | 200 | 0.2 | 25 | 0.66 | 81 | 0.087 |  | 5
60 | MC450 | 450 | 90 | MB | 30 | 7 | 0.5 | 200 | 0.2 | 25 | 0.66 | 81 | 0.087 |  | 8
60 | MC450 | 450 | 90 | MB | 40 | 7 | 0.5 | 200 | 0.2 | 25 | 0.66 | 81 | 0.087 |  | 12.1
60 | MC500 | 500 | 90 | MB | 10 | 7 | 0.5 | 200 | 0.2 | 25 | 0.66 | 116 | 0.134 |  | 2.44068
60 | MC500 | 500 | 90 | MB | 20 | 7 | 0.5 | 200 | 0.2 | 25 | 0.66 | 116 | 0.134 |  | 5.89831
60 | MC500 | 500 | 90 | MB | 30 | 7 | 0.5 | 200 | 0.2 | 25 | 0.66 | 116 | 0.134 |  | 9.76271
60 | MC500 | 500 | 90 | MB | 40 | 7 | 0.5 | 200 | 0.2 | 25 | 0.66 | 116 | 0.134 |  | 13.8305
60 | MC550 | 550 | 90 | MB | 10 | 7 | 0.5 | 200 | 0.2 | 25 | 0.48 | 116 | 0.183 |  | 2.98305
60 | MC550 | 550 | 90 | MB | 20 | 7 | 0.5 | 200 | 0.2 | 25 | 0.48 | 116 | 0.183 |  | 6.37288
60 | MC550 | 550 | 90 | MB | 30 | 7 | 0.5 | 200 | 0.2 | 25 | 0.48 | 116 | 0.183 |  | 10.1017
60 | MC550 | 550 | 90 | MB | 40 | 7 | 0.5 | 200 | 0.2 | 25 | 0.48 | 116 | 0.183 |  | 14.9153
60 | MC600 | 600 | 90 | MB | 10 | 7 | 0.5 | 200 | 0.2 | 25 | 0.75 | 49 | 0.033 |  | 2.37288
60 | MC600 | 600 | 90 | MB | 20 | 7 | 0.5 | 200 | 0.2 | 25 | 0.75 | 49 | 0.033 |  | 5.69492
60 | MC600 | 600 | 90 | MB | 30 | 7 | 0.5 | 200 | 0.2 | 25 | 0.75 | 49 | 0.033 |  | 8.94915
60 | MC600 | 600 | 90 | MB | 40 | 7 | 0.5 | 200 | 0.2 | 25 | 0.75 | 49 | 0.033 |  | 12.9492
30 | MC550 | 550 | 90 | MB | 8 | 7 | 0.5 | 200 | 0.2 | 25 | 0.48 | 116 | 0.183 |  | 5
30 | MC550 | 550 | 90 | MB | 12 | 7 | 0.5 | 200 | 0.2 | 25 | 0.48 | 116 | 0.183 |  | 9.0566
30 | MC550 | 550 | 90 | MB | 18 | 7 | 0.5 | 200 | 0.2 | 25 | 0.48 | 116 | 0.183 |  | 11.0377
30 | MC550 | 550 | 90 | MB | 28 | 7 | 0.5 | 200 | 0.2 | 25 | 0.48 | 116 | 0.183 |  | 13.0189
30 | MC550 | 550 | 90 | MB | 36 | 7 | 0.5 | 200 | 0.2 | 25 | 0.48 | 116 | 0.183 |  | 14.5283
60 | MC550 | 550 | 90 | MB | 8 | 7 | 0.5 | 200 | 0.2 | 25 | 0.48 | 116 | 0.183 |  | 5.9434
60 | MC550 | 550 | 90 | MB | 12 | 7 | 0.5 | 200 | 0.2 | 25 | 0.48 | 116 | 0.183 |  | 10.4717
60 | MC550 | 550 | 90 | MB | 18 | 7 | 0.5 | 200 | 0.2 | 25 | 0.48 | 116 | 0.183 |  | 12.3585
60 | MC550 | 550 | 90 | MB | 28 | 7 | 0.5 | 200 | 0.2 | 25 | 0.48 | 116 | 0.183 |  | 13.6792
60 | MC550 | 550 | 90 | MB | 36 | 7 | 0.5 | 200 | 0.2 | 25 | 0.48 | 116 | 0.183 |  | 16.5094
120 | MC550 | 550 | 90 | MB | 8 | 7 | 0.5 | 200 | 0.2 | 25 | 0.48 | 116 | 0.183 |  | 5.84906
120 | MC550 | 550 | 90 | MB | 12 | 7 | 0.5 | 200 | 0.2 | 25 | 0.48 | 116 | 0.183 |  | 10.6604
120 | MC550 | 550 | 90 | MB | 18 | 7 | 0.5 | 200 | 0.2 | 25 | 0.48 | 116 | 0.183 |  | 13.2075
120 | MC550 | 550 | 90 | MB | 28 | 7 | 0.5 | 200 | 0.2 | 25 | 0.48 | 116 | 0.183 |  | 14.2453
120 | MC550 | 550 | 90 | MB | 36 | 7 | 0.5 | 200 | 0.2 | 25 | 0.48 | 116 | 0.183 |  | 15.9434
90 | MC550 | 550 | 90 | MB | 8 | 7 | 0.5 | 200 | 0.2 | 25 | 0.48 | 116 | 0.183 |  | 7.16981
90 | MC550 | 550 | 90 | MB | 12 | 7 | 0.5 | 200 | 0.2 | 25 | 0.48 | 116 | 0.183 |  | 9.90566
90 | MC550 | 550 | 90 | MB | 18 | 7 | 0.5 | 200 | 0.2 | 25 | 0.48 | 116 | 0.183 |  | 13.9623
90 | MC550 | 550 | 90 | MB | 28 | 7 | 0.5 | 200 | 0.2 | 25 | 0.48 | 116 | 0.183 |  | 15
90 | MC550 | 550 | 90 | MB | 36 | 7 | 0.5 | 200 | 0.2 | 25 | 0.48 | 116 | 0.183 |  | 17.0755
90 | MC0.75 | 550 | 90 | MB | 8 | 7 | 0.5 | 200 | 0.2 | 25 | 0.48 | 116 | 0.183 |  | 4.09756
90 | MC0.75 | 550 | 90 | MB | 12 | 7 | 0.5 | 200 | 0.2 | 25 | 0.48 | 116 | 0.183 |  | 10.1463
90 | MC0.75 | 550 | 90 | MB | 18 | 7 | 0.5 | 200 | 0.2 | 25 | 0.48 | 116 | 0.183 |  | 9.95122
90 | MC0.75 | 550 | 90 | MB | 28 | 7 | 0.5 | 200 | 0.2 | 25 | 0.48 | 116 | 0.183 |  | 10.9268
90 | MC0.75 | 550 | 90 | MB | 36 | 7 | 0.5 | 200 | 0.2 | 25 | 0.48 | 116 | 0.183 |  | 12
90 | MC0.659 | 550 | 90 | MB | 8 | 7 | 0.5 | 200 | 0.2 | 25 | 0.48 | 116 | 0.183 |  | 6.43902
90 | MC0.659 | 550 | 90 | MB | 12 | 7 | 0.5 | 200 | 0.2 | 25 | 0.48 | 116 | 0.183 |  | 11.7073
90 | MC0.659 | 550 | 90 | MB | 18 | 7 | 0.5 | 200 | 0.2 | 25 | 0.48 | 116 | 0.183 |  | 12.9756
90 | MC0.659 | 550 | 90 | MB | 28 | 7 | 0.5 | 200 | 0.2 | 25 | 0.48 | 116 | 0.183 |  | 15.3171
90 | MC0.659 | 550 | 90 | MB | 36 | 7 | 0.5 | 200 | 0.2 | 25 | 0.48 | 116 | 0.183 |  | 15.8049
90 | MC0.569 | 550 | 90 | MB | 8 | 7 | 0.5 | 200 | 0.2 | 25 | 0.48 | 116 | 0.183 |  | 6.63415
90 | MC0.569 | 550 | 90 | MB | 12 | 7 | 0.5 | 200 | 0.2 | 25 | 0.48 | 116 | 0.183 |  | 12.0976
90 | MC0.569 | 550 | 90 | MB | 18 | 7 | 0.5 | 200 | 0.2 | 25 | 0.48 | 116 | 0.183 |  | 14.0488
90 | MC0.569 | 550 | 90 | MB | 28 | 7 | 0.5 | 200 | 0.2 | 25 | 0.48 | 116 | 0.183 |  | 16.0976
90 | MC0.569 | 550 | 90 | MB | 36 | 7 | 0.5 | 200 | 0.2 | 25 | 0.48 | 116 | 0.183 |  | 17.3659
90 | MC0.478 | 550 | 90 | MB | 8 | 7 | 0.5 | 200 | 0.2 | 25 | 0.48 | 116 | 0.183 |  | 7.21951
90 | MC0.478 | 550 | 90 | MB | 12 | 7 | 0.5 | 200 | 0.2 | 25 | 0.48 | 116 | 0.183 |  | 13.0732
90 | MC0.478 | 550 | 90 | MB | 18 | 7 | 0.5 | 200 | 0.2 | 25 | 0.48 | 116 | 0.183 |  | 15.2195
90 | MC0.478 | 550 | 90 | MB | 28 | 7 | 0.5 | 200 | 0.2 | 25 | 0.48 | 116 | 0.183 |  | 16.9756
90 | MC0.478 | 550 | 90 | MB | 36 | 7 | 0.5 | 200 | 0.2 | 25 | 0.48 | 116 | 0.183 |  | 18.1463
90 | MC20/1 | 550 | 90 | MB | 8 | 7 | 0.5 | 200 | 0.2 | 25 | 0.48 | 116 | 0.183 |  | 3.94089
90 | MC20/1 | 550 | 90 | MB | 12 | 7 | 0.5 | 200 | 0.2 | 25 | 0.48 | 116 | 0.183 |  | 7.9803
90 | MC20/1 | 550 | 90 | MB | 18 | 7 | 0.5 | 200 | 0.2 | 25 | 0.48 | 116 | 0.183 |  | 10.0493
90 | MC20/1 | 550 | 90 | MB | 28 | 7 | 0.5 | 200 | 0.2 | 25 | 0.48 | 116 | 0.183 |  | 8.96552
90 | MC20/1 | 550 | 90 | MB | 36 | 7 | 0.5 | 200 | 0.2 | 25 | 0.48 | 116 | 0.183 |  | 10.0493
90 | MC25/1 | 550 | 90 | MB | 8 | 7 | 0.5 | 200 | 0.2 | 25 | 0.48 | 116 | 0.183 |  | 4.33498
90 | MC25/1 | 550 | 90 | MB | 12 | 7 | 0.5 | 200 | 0.2 | 25 | 0.48 | 116 | 0.183 |  | 8.37438
90 | MC25/1 | 550 | 90 | MB | 18 | 7 | 0.5 | 200 | 0.2 | 25 | 0.48 | 116 | 0.183 |  | 10.7389
90 | MC25/1 | 550 | 90 | MB | 28 | 7 | 0.5 | 200 | 0.2 | 25 | 0.48 | 116 | 0.183 |  | 9.85222
90 | MC25/1 | 550 | 90 | MB | 36 | 7 | 0.5 | 200 | 0.2 | 25 | 0.48 | 116 | 0.183 |  | 11.9212
90 | MC30/1 | 550 | 90 | MB | 8 | 7 | 0.5 | 200 | 0.2 | 25 | 0.48 | 116 | 0.183 |  | 5.12315
90 | MC30/1 | 550 | 90 | MB | 12 | 7 | 0.5 | 200 | 0.2 | 25 | 0.48 | 116 | 0.183 |  | 9.16256
90 | MC30/1 | 550 | 90 | MB | 18 | 7 | 0.5 | 200 | 0.2 | 25 | 0.48 | 116 | 0.183 |  | 11.133
90 | MC30/1 | 550 | 90 | MB | 28 | 7 | 0.5 | 200 | 0.2 | 25 | 0.48 | 116 | 0.183 |  | 13.0049
90 | MC30/1 | 550 | 90 | MB | 36 | 7 | 0.5 | 200 | 0.2 | 25 | 0.48 | 116 | 0.183 |  | 14.9754
90 | MC35/1 | 550 | 90 | MB | 8 | 7 | 0.5 | 200 | 0.2 | 25 | 0.48 | 116 | 0.183 |  | 6.99507
90 | MC35/1 | 550 | 90 | MB | 12 | 7 | 0.5 | 200 | 0.2 | 25 | 0.48 | 116 | 0.183 |  | 10.936
90 | MC35/1 | 550 | 90 | MB | 18 | 7 | 0.5 | 200 | 0.2 | 25 | 0.48 | 116 | 0.183 |  | 13.7931
90 | MC35/1 | 550 | 90 | MB | 28 | 7 | 0.5 | 200 | 0.2 | 25 | 0.48 | 116 | 0.183 |  | 14.9754
90 | MC35/1 | 550 | 90 | MB | 36 | 7 | 0.5 | 200 | 0.2 | 25 | 0.48 | 116 | 0.183 |  | 18.0296
90 | MCNaOH10 | 550 | 90 | MB | 6 | 7 | 0.5 | 200 | 0.2 | 25 | 0.48 | 116 | 0.183 |  | 5.12195
90 | MCNaOH10 | 550 | 90 | MB | 9 | 7 | 0.5 | 200 | 0.2 | 25 | 0.48 | 116 | 0.183 |  | 7.92683
90 | MCNaOH10 | 550 | 90 | MB | 17 | 7 | 0.5 | 200 | 0.2 | 25 | 0.48 | 116 | 0.183 |  | 10.9756
90 | MCNaOH10 | 550 | 90 | MB | 24 | 7 | 0.5 | 200 | 0.2 | 25 | 0.48 | 116 | 0.183 |  | 10.8537
90 | MCNaOH10 | 550 | 90 | MB | 30 | 7 | 0.5 | 200 | 0.2 | 25 | 0.48 | 116 | 0.183 |  | 12.9268
90 | MCNaOH30 | 550 | 90 | MB | 6 | 7 | 0.5 | 200 | 0.2 | 25 | 0.48 | 116 | 0.183 |  | 6.09756
90 | MCNaOH30 | 550 | 90 | MB | 9 | 7 | 0.5 | 200 | 0.2 | 25 | 0.48 | 116 | 0.183 |  | 10
90 | MCNaOH30 | 550 | 90 | MB | 17 | 7 | 0.5 | 200 | 0.2 | 25 | 0.48 | 116 | 0.183 |  | 13.9024
90 | MCNaOH30 | 550 | 90 | MB | 24 | 7 | 0.5 | 200 | 0.2 | 25 | 0.48 | 116 | 0.183 |  | 13.9024
90 | MCNaOH30 | 550 | 90 | MB | 30 | 7 | 0.5 | 200 | 0.2 | 25 | 0.48 | 116 | 0.183 |  | 17.9268
90 | MCNaOH40 | 550 | 90 | MB | 6 | 7 | 0.5 | 200 | 0.2 | 25 | 0.48 | 116 | 0.183 |  | 7.56098
90 | MCNaOH40 | 550 | 90 | MB | 9 | 7 | 0.5 | 200 | 0.2 | 25 | 0.48 | 116 | 0.183 |  | 11.7073
90 | MCNaOH40 | 550 | 90 | MB | 17 | 7 | 0.5 | 200 | 0.2 | 25 | 0.48 | 116 | 0.183 |  | 14.1463
90 | MCNaOH40 | 550 | 90 | MB | 24 | 7 | 0.5 | 200 | 0.2 | 25 | 0.48 | 116 | 0.183 |  | 15
90 | MCNaOH40 | 550 | 90 | MB | 30 | 7 | 0.5 | 200 | 0.2 | 25 | 0.48 | 116 | 0.183 |  | 20.2439
90 | MCNaOH50 | 550 | 90 | MB | 6 | 7 | 0.5 | 200 | 0.2 | 25 | 0.48 | 116 | 0.183 |  | 8.29268
90 | MCNaOH50 | 550 | 90 | MB | 9 | 7 | 0.5 | 200 | 0.2 | 25 | 0.48 | 116 | 0.183 |  | 13.1707
90 | MCNaOH50 | 550 | 90 | MB | 17 | 7 | 0.5 | 200 | 0.2 | 25 | 0.48 | 116 | 0.183 |  | 16.0976
90 | MCNaOH50 | 550 | 90 | MB | 24 | 7 | 0.5 | 200 | 0.2 | 25 | 0.48 | 116 | 0.183 |  | 18.0488
90 | MCNaOH50 | 550 | 90 | MB | 30 | 7 | 0.5 | 200 | 0.2 | 25 | 0.48 | 116 | 0.183 |  | 21.9512
180 | GSAC-Ce-1 | 900 | 120 | MB | 400 | 7 | 0.04 | 20 | 0.02 | 25 | 0.2 | 1102 | 0.19 |  | 199.76
180 | GSAC | 900 | 120 | MB | 400 | 11.67 | 0.04 | 20 | 0.02 | 25 | 0.2 | 1258 | 0.35 |  | 270.27
0 | CAC | 800 | 60 | NR | 100 | 6.8 | 0.05 | 50 | 0.05 | 25 | 1.2 | 1223 | 0.72 |  | 0
10 | CAC | 800 | 60 | NR | 100 | 6.8 | 0.05 | 50 | 0.05 | 25 | 1.2 | 1223 | 0.72 |  | 42.7
20 | CAC | 800 | 60 | NR | 100 | 6.8 | 0.05 | 50 | 0.05 | 25 | 1.2 | 1223 | 0.72 |  | 97.6
30 | CAC | 800 | 60 | NR | 100 | 6.8 | 0.05 | 50 | 0.05 | 25 | 1.2 | 1223 | 0.72 |  | 95.9
40 | CAC | 800 | 60 | NR | 100 | 6.8 | 0.05 | 50 | 0.05 | 25 | 1.2 | 1223 | 0.72 |  | 97.99
50 | CAC | 800 | 60 | NR | 100 | 6.8 | 0.05 | 50 | 0.05 | 25 | 1.2 | 1223 | 0.72 |  | 98.2
60 | CAC | 800 | 60 | NR | 100 | 6.8 | 0.05 | 50 | 0.05 | 25 | 1.2 | 1223 | 0.72 |  | 98.25
80 | CAC | 800 | 60 | NR | 100 | 6.8 | 0.05 | 50 | 0.05 | 25 | 1.2 | 1223 | 0.72 |  | 98.3
100 | CAC | 800 | 60 | NR | 100 | 6.8 | 0.05 | 50 | 0.05 | 25 | 1.2 | 1223 | 0.72 |  | 98.4
120 | CAC | 800 | 60 | NR | 100 | 6.8 | 0.05 | 50 | 0.05 | 25 | 1.2 | 1223 | 0.72 |  | 98.45
140 | CAC | 800 | 60 | NR | 100 | 6.8 | 0.05 | 50 | 0.05 | 25 | 1.2 | 1223 | 0.72 |  | 98.5
160 | CAC | 800 | 60 | NR | 100 | 6.8 | 0.05 | 50 | 0.05 | 25 | 1.2 | 1223 | 0.72 |  | 98.5
180 | CAC | 800 | 60 | NR | 100 | 6.8 | 0.05 | 50 | 0.05 | 25 | 1.2 | 1223 | 0.72 |  | 98.6
200 | CAC | 800 | 60 | NR | 100 | 6.8 | 0.05 | 50 | 0.05 | 25 | 1.2 | 1223 | 0.72 |  | 98.7
0 | CBAC | 800 | 60 | NR | 100 | 6.8 | 0.05 | 50 | 0.05 | 25 | 1.2 | 893 | 0.52 |  | 0
10 | CBAC | 800 | 60 | NR | 100 | 6.8 | 0.05 | 50 | 0.05 | 25 | 1.2 | 893 | 0.52 |  | 62.5
20 | CBAC | 800 | 60 | NR | 100 | 6.8 | 0.05 | 50 | 0.05 | 25 | 1.2 | 893 | 0.52 |  | 78.4
30 | CBAC | 800 | 60 | NR | 100 | 6.8 | 0.05 | 50 | 0.05 | 25 | 1.2 | 893 | 0.52 |  | 94.2
40 | CBAC | 800 | 60 | NR | 100 | 6.8 | 0.05 | 50 | 0.05 | 25 | 1.2 | 893 | 0.52 |  | 98.8
50 | CBAC | 800 | 60 | NR | 100 | 6.8 | 0.05 | 50 | 0.05 | 25 | 1.2 | 893 | 0.52 |  | 98
60 | CBAC | 800 | 60 | NR | 100 | 6.8 | 0.05 | 50 | 0.05 | 25 | 1.2 | 893 | 0.52 |  | 98.5
80 | CBAC | 800 | 60 | NR | 100 | 6.8 | 0.05 | 50 | 0.05 | 25 | 1.2 | 893 | 0.52 |  | 99
100 | CBAC | 800 | 60 | NR | 100 | 6.8 | 0.05 | 50 | 0.05 | 25 | 1.2 | 893 | 0.52 |  | 98.5
120 | CBAC | 800 | 60 | NR | 100 | 6.8 | 0.05 | 50 | 0.05 | 25 | 1.2 | 893 | 0.52 |  | 99
140 | CBAC | 800 | 60 | NR | 100 | 6.8 | 0.05 | 50 | 0.05 | 25 | 1.2 | 893 | 0.52 |  | 99.1
160 | CBAC | 800 | 60 | NR | 100 | 6.8 | 0.05 | 50 | 0.05 | 25 | 1.2 | 893 | 0.52 |  | 98.8
180 | CBAC | 800 | 60 | NR | 100 | 6.8 | 0.05 | 50 | 0.05 | 25 | 1.2 | 893 | 0.52 |  | 98.2
200 | CBAC | 800 | 60 | NR | 100 | 6.8 | 0.05 | 50 | 0.05 | 25 | 1.2 | 893 | 0.52 |  | 98.7
0 | HAC | 800 | 30 | NR | 100 | 6.8 | 0.05 | 50 | 0.05 | 25 | 1.2 | 760 | 0.47 |  | 0
10 | HAC | 800 | 30 | NR | 100 | 6.8 | 0.05 | 50 | 0.05 | 25 | 1.2 | 760 | 0.47 |  | 58.2
20 | HAC | 800 | 30 | NR | 100 | 6.8 | 0.05 | 50 | 0.05 | 25 | 1.2 | 760 | 0.47 |  | 63.2
30 | HAC | 800 | 30 | NR | 100 | 6.8 | 0.05 | 50 | 0.05 | 25 | 1.2 | 760 | 0.47 |  | 78.2
40 | HAC | 800 | 30 | NR | 100 | 6.8 | 0.05 | 50 | 0.05 | 25 | 1.2 | 760 | 0.47 |  | 84.2
50 | HAC | 800 | 30 | NR | 100 | 6.8 | 0.05 | 50 | 0.05 | 25 | 1.2 | 760 | 0.47 |  | 92.1
60 | HAC | 800 | 30 | NR | 100 | 6.8 | 0.05 | 50 | 0.05 | 25 | 1.2 | 760 | 0.47 |  | 94.1
80 | HAC | 800 | 30 | NR | 100 | 6.8 | 0.05 | 50 | 0.05 | 25 | 1.2 | 760 | 0.47 |  | 96.4
100 | HAC | 800 | 30 | NR | 100 | 6.8 | 0.05 | 50 | 0.05 | 25 | 1.2 | 760 | 0.47 |  | 97.5
120 | HAC | 800 | 30 | NR | 100 | 6.8 | 0.05 | 50 | 0.05 | 25 | 1.2 | 760 | 0.47 |  | 98.2
140 | HAC | 800 | 30 | NR | 100 | 6.8 | 0.05 | 50 | 0.05 | 25 | 1.2 | 760 | 0.47 |  | 98.1
160 | HAC | 800 | 30 | NR | 100 | 6.8 | 0.05 | 50 | 0.05 | 25 | 1.2 | 760 | 0.47 |  | 98.4
180 | HAC | 800 | 30 | NR | 100 | 6.8 | 0.05 | 50 | 0.05 | 25 | 1.2 | 760 | 0.47 |  | 98.5
200 | HAC | 800 | 30 | NR | 100 | 6.8 | 0.05 | 50 | 0.05 | 25 | 1.2 | 760 | 0.47 |  | 98.6
0 | SAC | 800 | 30 | NR | 100 | 6.8 | 0.05 | 50 | 0.05 | 25 | 1.2 | 623 | 0.38 |  | 0
10 | SAC | 800 | 30 | NR | 100 | 6.8 | 0.05 | 50 | 0.05 | 25 | 1.2 | 623 | 0.38 |  | 41.5
20 | SAC | 800 | 30 | NR | 100 | 6.8 | 0.05 | 50 | 0.05 | 25 | 1.2 | 623 | 0.38 |  | 48.2
30 | SAC | 800 | 30 | NR | 100 | 6.8 | 0.05 | 50 | 0.05 | 25 | 1.2 | 623 | 0.38 |  | 57.2
40 | SAC | 800 | 30 | NR | 100 | 6.8 | 0.05 | 50 | 0.05 | 25 | 1.2 | 623 | 0.38 |  | 63.2
50 | SAC | 800 | 30 | NR | 100 | 6.8 | 0.05 | 50 | 0.05 | 25 | 1.2 | 623 | 0.38 |  | 64.9
60 | SAC | 800 | 30 | NR | 100 | 6.8 | 0.05 | 50 | 0.05 | 25 | 1.2 | 623 | 0.38 |  | 66.9
80 | SAC | 800 | 30 | NR | 100 | 6.8 | 0.05 | 50 | 0.05 | 25 | 1.2 | 623 | 0.38 |  | 71.9
100 | SAC | 800 | 30 | NR | 100 | 6.8 | 0.05 | 50 | 0.05 | 25 | 1.2 | 623 | 0.38 |  | 80.1
120 | SAC | 800 | 30 | NR | 100 | 6.8 | 0.05 | 50 | 0.05 | 25 | 1.2 | 623 | 0.38 |  | 83.4
140 | SAC | 800 | 30 | NR | 100 | 6.8 | 0.05 | 50 | 0.05 | 25 | 1.2 | 623 | 0.38 |  | 88.6
160 | SAC | 800 | 30 | NR | 100 | 6.8 | 0.05 | 50 | 0.05 | 25 | 1.2 | 623 | 0.38 |  | 90.2
180 | SAC | 800 | 30 | NR | 100 | 6.8 | 0.05 | 50 | 0.05 | 25 | 1.2 | 623 | 0.38 |  | 94.2
200 | SAC | 800 | 30 | NR | 100 | 6.8 | 0.05 | 50 | 0.05 | 25 | 1.2 | 623 | 0.38 |  | 96.6
0 | CAC | 800 | 30 | NR | 400 | 6.8 | 0.05 | 50 | 0.05 | 25 | 1.2 | 1223 | 0.72 |  | 0
5 | CAC | 800 | 30 | NR | 400 | 6.8 | 0.05 | 50 | 0.05 | 25 | 1.2 | 1223 | 0.72 |  | 202
10 | CAC | 800 | 30 | NR | 400 | 6.8 | 0.05 | 50 | 0.05 | 25 | 1.2 | 1223 | 0.72 |  | 390.2
20 | CAC | 800 | 30 | NR | 400 | 6.8 | 0.05 | 50 | 0.05 | 25 | 1.2 | 1223 | 0.72 |  | 401
30 | CAC | 800 | 30 | NR | 400 | 6.8 | 0.05 | 50 | 0.05 | 25 | 1.2 | 1223 | 0.72 |  | 402
40 | CAC | 800 | 30 | NR | 400 | 6.8 | 0.05 | 50 | 0.05 | 25 | 1.2 | 1223 | 0.72 |  | 404
50 | CAC | 800 | 30 | NR | 400 | 6.8 | 0.05 | 50 | 0.05 | 25 | 1.2 | 1223 | 0.72 |  | 406
60 | CAC | 800 | 30 | NR | 400 | 6.8 | 0.05 | 50 | 0.05 | 25 | 1.2 | 1223 | 0.72 |  | 407
70 | CAC | 800 | 30 | NR | 400 | 6.8 | 0.05 | 50 | 0.05 | 25 | 1.2 | 1223 | 0.72 |  | 408
80 | CAC | 800 | 30 | NR | 400 | 6.8 | 0.05 | 50 | 0.05 | 25 | 1.2 | 1223 | 0.72 |  | 408
90 | CAC | 800 | 30 | NR | 400 | 6.8 | 0.05 | 50 | 0.05 | 25 | 1.2 | 1223 | 0.72 |  | 409
100 | CAC | 800 | 30 | NR | 400 | 6.8 | 0.05 | 50 | 0.05 | 25 | 1.2 | 1223 | 0.72 |  | 410
0 | CBAC | 800 | 30 | NR | 400 | 6.8 | 0.05 | 50 | 0.05 | 25 | 1.2 | 893 | 0.52 |  | 0
5 | CBAC | 800 | 30 | NR | 400 | 6.8 | 0.05 | 50 | 0.05 | 25 | 1.2 | 893 | 0.52 |  | 38.2
10 | CBAC | 800 | 30 | NR | 400 | 6.8 | 0.05 | 50 | 0.05 | 25 | 1.2 | 893 | 0.52 |  | 53.2
20 | CBAC | 800 | 30 | NR | 400 | 6.8 | 0.05 | 50 | 0.05 | 25 | 1.2 | 893 | 0.52 |  | 96.2
30 | CBAC | 800 | 30 | NR | 400 | 6.8 | 0.05 | 50 | 0.05 | 25 | 1.2 | 893 | 0.52 |  | 141
40 | CBAC | 800 | 30 | NR | 400 | 6.8 | 0.05 | 50 | 0.05 | 25 | 1.2 | 893 | 0.52 |  | 127
50 | CBAC | 800 | 30 | NR | 400 | 6.8 | 0.05 | 50 | 0.05 | 25 | 1.2 | 893 | 0.52 |  | 162
60 | CBAC | 800 | 30 | NR | 400 | 6.8 | 0.05 | 50 | 0.05 | 25 | 1.2 | 893 | 0.52 |  | 166
70 | CBAC | 800 | 30 | NR | 400 | 6.8 | 0.05 | 50 | 0.05 | 25 | 1.2 | 893 | 0.52 |  | 175
80 | CBAC | 800 | 30 | NR | 400 | 6.8 | 0.05 | 50 | 0.05 | 25 | 1.2 | 893 | 0.52 |  | 177
90 | CBAC | 800 | 30 | NR | 400 | 6.8 | 0.05 | 50 | 0.05 | 25 | 1.2 | 893 | 0.52 |  | 180
100 | CBAC | 800 | 30 | NR | 400 | 6.8 | 0.05 | 50 | 0.05 | 25 | 1.2 | 893 | 0.52 |  | 176
0 | HAC | 800 | 30 | NR | 400 | 6.8 | 0.05 | 50 | 0.05 | 25 | 1.2 | 760 | 0.47 |  | 0
5 | HAC | 800 | 30 | NR | 400 | 6.8 | 0.05 | 50 | 0.05 | 25 | 1.2 | 760 | 0.47 |  | 27.5
10 | HAC | 800 | 30 | NR | 400 | 6.8 | 0.05 | 50 | 0.05 | 25 | 1.2 | 760 | 0.47 |  | 101
20 | HAC | 800 | 30 | NR | 400 | 6.8 | 0.05 | 50 | 0.05 | 25 | 1.2 | 760 | 0.47 |  | 96
30 | HAC | 800 | 30 | NR | 400 | 6.8 | 0.05 | 50 | 0.05 | 25 | 1.2 | 760 | 0.47 |  | 105
40 | HAC | 800 | 30 | NR | 400 | 6.8 | 0.05 | 50 | 0.05 | 25 | 1.2 | 760 | 0.47 |  | 102
50 | HAC | 800 | 30 | NR | 400 | 6.8 | 0.05 | 50 | 0.05 | 25 | 1.2 | 760 | 0.47 |  | 120
60 | HAC | 800 | 30 | NR | 400 | 6.8 | 0.05 | 50 | 0.05 | 25 | 1.2 | 760 | 0.47 |  | 125
70 | HAC | 800 | 30 | NR | 400 | 6.8 | 0.05 | 50 | 0.05 | 25 | 1.2 | 760 | 0.47 |  | 130
80 | HAC | 800 | 30 | NR | 400 | 6.8 | 0.05 | 50 | 0.05 | 25 | 1.2 | 760 | 0.47 |  | 128
90 | HAC | 800 | 30 | NR | 400 | 6.8 | 0.05 | 50 | 0.05 | 25 | 1.2 | 760 | 0.47 |  | 142
100 | HAC | 800 | 30 | NR | 400 | 6.8 | 0.05 | 50 | 0.05 | 25 | 1.2 | 760 | 0.47 |  | 168
0 | SAC | 800 | 30 | NR | 400 | 6.8 | 0.05 | 50 | 0.05 | 25 | 1.2 | 623 | 0.38 |  | 0
5 | SAC | 800 | 30 | NR | 400 | 6.8 | 0.05 | 50 | 0.05 | 25 | 1.2 | 623 | 0.38 |  | 20
10 | SAC | 800 | 30 | NR | 400 | 6.8 | 0.05 | 50 | 0.05 | 25 | 1.2 | 623 | 0.38 |  | 42
20 | SAC | 800 | 30 | NR | 400 | 6.8 | 0.05 | 50 | 0.05 | 25 | 1.2 | 623 | 0.38 |  | 43
30 | SAC | 800 | 30 | NR | 400 | 6.8 | 0.05 | 50 | 0.05 | 25 | 1.2 | 623 | 0.38 |  | 83
40 | SAC | 800 | 30 | NR | 400 | 6.8 | 0.05 | 50 | 0.05 | 25 | 1.2 | 623 | 0.38 |  | 75
50 | SAC | 800 | 30 | NR | 400 | 6.8 | 0.05 | 50 | 0.05 | 25 | 1.2 | 623 | 0.38 |  | 98
60 | SAC | 800 | 30 | NR | 400 | 6.8 | 0.05 | 50 | 0.05 | 25 | 1.2 | 623 | 0.38 |  | 89
70 | SAC | 800 | 30 | NR | 400 | 6.8 | 0.05 | 50 | 0.05 | 25 | 1.2 | 623 | 0.38 |  | 81
80 | SAC | 800 | 30 | NR | 400 | 6.8 | 0.05 | 50 | 0.05 | 25 | 1.2 | 623 | 0.38 |  | 80
90 | SAC | 800 | 30 | NR | 400 | 6.8 | 0.05 | 50 | 0.05 | 25 | 1.2 | 623 | 0.38 |  | 78
100 | SAC | 800 | 30 | NR | 400 | 6.8 | 0.05 | 50 | 0.05 | 25 | 1.2 | 623 | 0.38 |  | 88
1440 | VAC | 650 | 60 | AM | 50 | 6.8 | 1 | 250 | 0.25 | 25 | 5 | 598 | 0.37 |  | 12.3
1440 | VAC | 650 | 60 | AM | 100 | 4.6 | 1 | 250 | 0.25 | 25 | 5 | 598 | 0.37 |  | 25.3
1440 | VAC | 650 | 60 | MB | 50 | 4.6 | 1 | 250 | 0.25 | 25 | 5 | 598 | 0.37 |  | 12.6
1440 | VAC | 650 | 60 | MB | 100 | 4.6 | 1 | 250 | 0.25 | 25 | 5 | 598 | 0.37 |  | 25.1
1440 | SAC | 650 | 60 | MB | 100 | 4.6 | 1 | 250 | 0.25 | 25 | 1.18 | 98.8 | 0.09 |  | 19.6
1440 | SAC | 650 | 60 | MB | 10 | 4.6 | 1 | 250 | 0.25 | 25 | 1.18 | 98.8 | 0.09 |  | 2.44
1440 | SAC | 650 | 60 | MB | 50 | 4.6 | 1 | 250 | 0.25 | 25 | 1.18 | 98.8 | 0.09 |  | 12.3
1440 | SAC | 650 | 60 | AM | 10 | 4.6 | 1 | 250 | 0.25 | 25 | 1.18 | 98.8 | 0.09 |  | 2.24
1440 | SAC | 650 | 60 | AM | 50 | 4.6 | 1 | 250 | 0.25 | 25 | 1.18 | 98.8 | 0.09 |  | 12.2
1440 | SAC | 650 | 60 | AM | 100 | 4.6 | 1 | 250 | 0.25 | 25 | 1.18 | 98.8 | 0.09 |  | 23.6
1440 | SAC | 650 | 60 | AM | 170 | 4.6 | 1 | 250 | 0.25 | 25 | 1.18 | 98.8 | 0.09 |  | 12.3188
1440 | VAC | 650 | 60 | AM | 170 | 4.6 | 1 | 250 | 0.25 | 25 | 5 | 598 | 0.37 |  | 25
1440 | SAC | 650 | 60 | MB | 170 | 4.6 | 1 | 250 | 0.25 | 25 | 1.18 | 98.8 | 0.09 |  | 19.5652
1440 | VAC | 650 | 60 | MB | 170 | 4.6 | 1 | 250 | 0.25 | 25 | 5 | 598 | 0.37 |  | 25
60 | TRAC | 550 | 120 | MB | 200 | 10 | 0.25 | 50 | 0.05 | 25 | 1 | 121 | 0.1514 |  | 404.7
60 | TRAC | 550 | 120 | AB25 | 200 | 10 | 0.25 | 50 | 0.05 | 25 | 1 | 121 | 0.1514 |  | 399.58
60 | TRAC | 550 | 120 | MB | 100 | 10 | 0.25 | 50 | 0.05 | 25 | 1 | 121 | 0.1514 |  | 151.405
60 | TRAC | 550 | 120 | AB25 | 100 | 10 | 0.25 | 50 | 0.05 | 25 | 1 | 121 | 0.1514 |  | 153.189
360 | BGBHAC | 400 | 60 | MO | 50 | 7 | 0.05 | 100 | 0.1 | 21 | 1.94 | 1710 | 0.834 |  | 99.88
360 | BGBHAC | 400 | 60 | MO | 100 | 7 | 0.05 | 100 | 0.1 | 21 | 1.94 | 1710 | 0.834 |  | 199.5
360 | BGBHAC | 400 | 60 | MO | 150 | 7 | 0.05 | 100 | 0.1 | 21 | 1.94 | 1710 | 0.834 |  | 298.2
360 | BGBHAC | 400 | 60 | MO | 200 | 7 | 0.05 | 100 | 0.1 | 21 | 1.94 | 1710 | 0.834 |  | 392.8
360 | BGBHAC | 400 | 60 | MB | 50 | 7 | 0.05 | 100 | 0.1 | 21 | 1.94 | 1710 | 0.834 |  | 98.9772
360 | BGBHAC | 400 | 60 | MB | 100 | 7 | 0.05 | 100 | 0.1 | 21 | 1.94 | 1710 | 0.834 |  | 198.6
360 | BGBHAC | 400 | 60 | MB | 150 | 7 | 0.05 | 100 | 0.1 | 21 | 1.94 | 1710 | 0.834 |  | 295.9
360 | BGBHAC | 400 | 60 | MB | 200 | 7 | 0.05 | 100 | 0.1 | 21 | 1.94 | 1710 | 0.834 |  | 390.3
360 | BGBHAC | 400 | 60 | MB | 100 | 7 | 0.05 | 100 | 0.1 | 21 | 1.94 | 1710 | 0.834 |  | 469
360 | BGBHAC | 400 | 60 | MO | 100 | 7 | 0.05 | 100 | 0.1 | 21 | 1.94 | 1710 | 0.834 |  | 418
60 | TWAC | 60 | 60 | BV14 | 25 | 3 | 0.1 | 100 | 0.1 | 25 | 0.06 | 6.5 | 0.0064 |  | 20.59
60 | TWAC | 60 | 60 | BV14 | 50 | 3 | 0.1 | 100 | 0.1 | 25 | 0.06 | 6.5 | 0.0064 |  | 40
60 | TWAC | 60 | 60 | BV14 | 75 | 3 | 0.1 | 100 | 0.1 | 25 | 0.06 | 6.5 | 0.0064 |  | 58.78
60 | TWAC | 60 | 60 | BV14 | 100 | 3 | 0.1 | 100 | 0.1 | 25 | 0.06 | 6.5 | 0.0064 |  | 73.21
60 | TWAC | 60 | 60 | BV14 | 50 | 3 | 0.1 | 100 | 0.1 | 30 | 0.06 | 6.5 | 0.0064 |  | 40
60 | TWAC | 60 | 60 | BV14 | 50 | 3 | 0.1 | 100 | 0.1 | 40 | 0.06 | 6.5 | 0.0064 |  | 38
60 | TWAC | 60 | 60 | BV14 | 50 | 3 | 0.1 | 100 | 0.1 | 50 | 0.06 | 6.5 | 0.0064 |  | 41.67
0 | WSAC | 700 | 120 | Rhd B | 25 | 7.3 | 0.1 | 100 | 0.1 | 25 | 4.4 | 1145 | 0.53 |  | 0
2 | WSAC | 700 | 120 | Rhd B | 25 | 7.3 | 0.1 | 100 | 0.1 | 25 | 4.4 | 1145 | 0.53 |  | 20
4 | WSAC | 700 | 120 | Rhd B | 25 | 7.3 | 0.1 | 100 | 0.1 | 25 | 4.4 | 1145 | 0.53 |  | 23
6 | WSAC | 700 | 120 | Rhd B | 25 | 7.3 | 0.1 | 100 | 0.1 | 25 | 4.4 | 1145 | 0.53 |  | 24
8 | WSAC | 700 | 120 | Rhd B | 25 | 7.3 | 0.1 | 100 | 0.1 | 25 | 4.4 | 1145 | 0.53 |  | 25
10 | WSAC | 700 | 120 | Rhd B | 25 | 7.3 | 0.1 | 100 | 0.1 | 25 | 4.4 | 1145 | 0.53 |  | 25.5
12 | WSAC | 700 | 120 | Rhd B | 25 | 7.3 | 0.1 | 100 | 0.1 | 25 | 4.4 | 1145 | 0.53 |  | 25.6
14 | WSAC | 700 | 120 | Rhd B | 25 | 7.3 | 0.1 | 100 | 0.1 | 25 | 4.4 | 1145 | 0.53 |  | 25.7
0 | WSAC | 700 | 120 | Rhd B | 50 | 7.3 | 0.1 | 100 | 0.1 | 25 | 4.4 | 1145 | 0.53 |  | 0
2 | WSAC | 700 | 120 | Rhd B | 50 | 7.3 | 0.1 | 100 | 0.1 | 25 | 4.4 | 1145 | 0.53 |  | 41
4 | WSAC | 700 | 120 | Rhd B | 50 | 7.3 | 0.1 | 100 | 0.1 | 25 | 4.4 | 1145 | 0.53 |  | 45
6 | WSAC | 700 | 120 | Rhd B | 50 | 7.3 | 0.1 | 100 | 0.1 | 25 | 4.4 | 1145 | 0.53 |  | 48
8 | WSAC | 700 | 120 | Rhd B | 50 | 7.3 | 0.1 | 100 | 0.1 | 25 | 4.4 | 1145 | 0.53 |  | 51
10 | WSAC | 700 | 120 | Rhd B | 50 | 7.3 | 0.1 | 100 | 0.1 | 25 | 4.4 | 1145 | 0.53 |  | 53
12 | WSAC | 700 | 120 | Rhd B | 50 | 7.3 | 0.1 | 100 | 0.1 | 25 | 4.4 | 1145 | 0.53 |  | 56
14 | WSAC | 700 | 120 | Rhd B | 50 | 7.3 | 0.1 | 100 | 0.1 | 25 | 4.4 | 1145 | 0.53 |  | 59
0 | WSAC | 700 | 120 | Rhd B | 75 | 7.3 | 0.1 | 100 | 0.1 | 25 | 4.4 | 1145 | 0.53 |  | 0
2 | WSAC | 700 | 120 | Rhd B | 75 | 7.3 | 0.1 | 100 | 0.1 | 25 | 4.4 | 1145 | 0.53 |  | 57
4 | WSAC | 700 | 120 | Rhd B | 75 | 7.3 | 0.1 | 100 | 0.1 | 25 | 4.4 | 1145 | 0.53 |  | 66
6 | WSAC | 700 | 120 | Rhd B | 75 | 7.3 | 0.1 | 100 | 0.1 | 25 | 4.4 | 1145 | 0.53 |  | 72
8 | WSAC | 700 | 120 | Rhd B | 75 | 7.3 | 0.1 | 100 | 0.1 | 25 | 4.4 | 1145 | 0.53 |  | 74
10 | WSAC | 700 | 120 | Rhd B | 75 | 7.3 | 0.1 | 100 | 0.1 | 25 | 4.4 | 1145 | 0.53 |  | 76
12 | WSAC | 700 | 120 | Rhd B | 75 | 7.3 | 0.1 | 100 | 0.1 | 25 | 4.4 | 1145 | 0.53 |  | 78
14 | WSAC | 700 | 120 | Rhd B | 75 | 7.3 | 0.1 | 100 | 0.1 | 25 | 4.4 | 1145 | 0.53 |  | 80
0 | WSAC | 700 | 120 | Rhd B | 100 | 7.3 | 0.1 | 100 | 0.1 | 25 | 4.4 | 1145 | 0.53 |  | 0
2 | WSAC | 700 | 120 | Rhd B | 100 | 7.3 | 0.1 | 100 | 0.1 | 25 | 4.4 | 1145 | 0.53 |  | 77
4 | WSAC | 700 | 120 | Rhd B | 100 | 7.3 | 0.1 | 100 | 0.1 | 25 | 4.4 | 1145 | 0.53 |  | 87
6 | WSAC | 700 | 120 | Rhd B | 100 | 7.3 | 0.1 | 100 | 0.1 | 25 | 4.4 | 1145 | 0.53 |  | 96
8 | WSAC | 700 | 120 | Rhd B | 100 | 7.3 | 0.1 | 100 | 0.1 | 25 | 4.4 | 1145 | 0.53 |  | 103
10 | WSAC | 700 | 120 | Rhd B | 100 | 7.3 | 0.1 | 100 | 0.1 | 25 | 4.4 | 1145 | 0.53 |  | 109
12 | WSAC | 700 | 120 | Rhd B | 100 | 7.3 | 0.1 | 100 | 0.1 | 25 | 4.4 | 1145 | 0.53 |  | 115
14 | WSAC | 700 | 120 | Rhd B | 100 | 7.3 | 0.1 | 100 | 0.1 | 25 | 4.4 | 1145 | 0.53 |  | 123
120 | TSAC | 110 | 30 | MB | 50 | 6.5 | 0.1 | 50 | 0.05 | 25 | 3.3 | 233.17 | 0.03 |  | 37
120 | TSAC | 110 | 30 | MB | 100 | 6.5 | 0.1 | 50 | 0.05 | 25 | 3.3 | 233.17 | 0.03 |  | 58.6
120 | TSAC | 110 | 30 | MB | 150 | 6.5 | 0.1 | 50 | 0.05 | 25 | 3.3 | 233.17 | 0.03 |  | 74.5
120 | TSAC | 110 | 30 | MB | 200 | 6.5 | 0.1 | 50 | 0.05 | 25 | 3.3 | 233.17 | 0.03 |  | 84
120 | TSAC | 110 | 30 | MB | 300 | 6.5 | 0.1 | 50 | 0.05 | 25 | 3.3 | 233.17 | 0.03 |  | 122
120 | TSAC | 110 | 30 | MB | 500 | 6.5 | 0.1 | 50 | 0.05 | 25 | 3.3 | 233.17 | 0.03 |  | 159
120 | TSAC | 110 | 30 | MB | 600 | 6.5 | 0.1 | 50 | 0.05 | 25 | 3.3 | 233.17 | 0.03 |  | 170

## Sheet1
Adsorbent Time (min) | Adsorbent | Temperature | Exfoliation time (min) |  | initial concentration | solution pH | adsorbent loading | Volume | Temperature | final concentation | Number of cycle | qt | qe | Particle size | surface area | pore volume
1440 | CS | 500 |  | RD | 4 | 7 | 0.15 | 250 | 25 |  |  |  | 818 | 0.3 | 878 | 0.492
1440 | CS | 500 |  | RD | 190 | 7 | 0.15 | 250 | 25 |  |  |  | 1051 | 0.3 | 878 | 0.492
1440 | CS | 500 |  | RD | 380 | 7 | 0.15 | 250 | 25 |  |  |  | 1106 | 0.3 | 878 | 0.492
1440 | CS | 500 |  | RD | 40 | 7 | 0.15 | 250 | 25 |  |  |  | 970 | 0.3 | 878 | 0.492
1440 | CS | 500 |  | YD | 1.911 | 7 | 0.15 | 250 | 25 |  |  |  | 563.06 | 0.3 | 878 | 0.492
1440 | CS | 500 |  | YD | 13.38 | 7 | 0.15 | 250 | 25 |  |  |  | 740.693 | 0.3 | 878 | 0.492
1440 | CS | 500 |  | YD | 59.24 | 7 | 0.15 | 250 | 25 |  |  |  | 908.472 | 0.3 | 878 | 0.492
1440 | CS | 500 |  | YD | 118.5 | 7 | 0.15 | 250 | 25 |  |  |  | 1056.07 | 0.3 | 878 | 0.492
1440 | CS | 500 |  | YD | 215.9 | 7 | 0.15 | 250 | 25 |  |  |  | 1117.77 | 0.3 | 878 | 0.492
1440 | CS | 500 |  | YD | 307.6 | 7 | 0.15 | 250 | 25 |  |  |  | 1169.27 | 0.3 | 878 | 0.492
1440 | CS | 500 |  | YD | 401.3 | 7 | 0.15 | 250 | 25 |  |  |  | 1190.35 | 0.3 | 878 | 0.492
1440 | CS | 500 |  | YD | 498.7 | 7 | 0.15 | 250 | 25 |  |  |  | 1216.54 | 0.3 | 878 | 0.492
1440 | CS | 500 |  | YD | 569.4 | 7 | 0.15 | 250 | 25 |  |  |  | 1237.42 | 0.3 | 878 | 0.492
80 | AC600 | 600 | 60 | MB | 100 | 7 | 0.01 | 40 | 25 |  |  |  | 397 | 0.71 | 1865 | 0.9191
80 | AC600 | 600 | 60 | MB | 200 | 7 | 0.01 | 40 | 25 |  |  |  | 795 | 0.71 | 1865 | 0.9191
80 | AC600 | 600 | 60 | MB | 300 | 7 | 0.01 | 40 | 25 |  |  |  | 1192 | 0.71 | 1865 | 0.9191
80 | AC600 | 600 | 60 | MB | 400 | 7 | 0.01 | 40 | 25 |  |  |  | 1564 | 0.71 | 1865 | 0.9191
80 | AC600 | 600 | 60 | MB | 500 | 7 | 0.01 | 40 | 25 |  |  |  | 1928 | 0.71 | 1865 | 0.9191
80 | AC600 | 600 | 60 | MB | 600 | 7 | 0.01 | 40 | 25 |  |  |  | 1971 | 0.71 | 1865 | 0.9191
80 | AC600 | 600 | 60 | MB | 700 | 7 | 0.01 | 40 | 25 |  |  |  | 1953 | 0.71 | 1865 | 0.9191
80 | AC600 | 600 | 60 | MB | 800 | 7 | 0.01 | 40 | 25 |  |  |  | 1906 | 0.71 | 1865 | 0.9191
80 | AC600 | 600 | 60 | MB | 900 | 7 | 0.01 | 40 | 25 |  |  |  | 1877 | 0.71 | 1865 | 0.9191
80 | AC700 | 700 | 60 | MB | 100 | 7 | 0.01 | 40 | 25 |  |  |  | 402 | 0.78 | 2015 | 1.0757
80 | AC700 | 700 | 60 | MB | 200 | 7 | 0.01 | 40 | 25 |  |  |  | 807 | 0.78 | 2015 | 1.0757
80 | AC700 | 700 | 60 | MB | 300 | 7 | 0.01 | 40 | 25 |  |  |  | 1225 | 0.78 | 2015 | 1.0757
80 | AC700 | 700 | 60 | MB | 400 | 7 | 0.01 | 40 | 25 |  |  |  | 1598 | 0.78 | 2015 | 1.0757
80 | AC700 | 700 | 60 | MB | 500 | 7 | 0.01 | 40 | 25 |  |  |  | 1965 | 0.78 | 2015 | 1.0757
80 | AC700 | 700 | 60 | MB | 600 | 7 | 0.01 | 40 | 25 |  |  |  | 2235 | 0.78 | 2015 | 1.0757
80 | AC700 | 700 | 60 | MB | 700 | 7 | 0.01 | 40 | 25 |  |  |  | 2195 | 0.78 | 2015 | 1.0757
80 | AC700 | 700 | 60 | MB | 800 | 7 | 0.01 | 40 | 25 |  |  |  | 2170 | 0.78 | 2015 | 1.0757
80 | AC700 | 700 | 60 | MB | 900 | 7 | 0.01 | 40 | 25 |  |  |  | 2217 | 0.78 | 2015 | 1.0757
80 | AC800 | 800 | 60 | MB | 100 | 7 | 0.01 | 40 | 25 |  |  |  | 393 | 0.75 | 1999 | 1.1551
80 | AC800 | 800 | 60 | MB | 200 | 7 | 0.01 | 40 | 25 |  |  |  | 788 | 0.75 | 1999 | 1.1551
80 | AC800 | 800 | 60 | MB | 300 | 7 | 0.01 | 40 | 25 |  |  |  | 1188 | 0.75 | 1999 | 1.1551
80 | AC800 | 800 | 60 | MB | 400 | 7 | 0.01 | 40 | 25 |  |  |  | 1547 | 0.75 | 1999 | 1.1551
80 | AC800 | 800 | 60 | MB | 500 | 7 | 0.01 | 40 | 25 |  |  |  | 1645 | 0.75 | 1999 | 1.1551
80 | AC800 | 800 | 60 | MB | 600 | 7 | 0.01 | 40 | 25 |  |  |  | 1922 | 0.75 | 1999 | 1.1551
80 | AC800 | 800 | 60 | MB | 700 | 7 | 0.01 | 40 | 25 |  |  |  | 1988 | 0.75 | 1999 | 1.1551
80 | AC800 | 800 | 60 | MB | 800 | 7 | 0.01 | 40 | 25 |  |  |  | 2005 | 0.75 | 1999 | 1.1551
80 | AC800 | 800 | 60 | MB | 900 | 7 | 0.01 | 40 | 25 |  |  |  | 1995 | 0.75 | 1999 | 1.1551
80 | AC900 | 900 | 60 | MB | 100 | 7 | 0.01 | 40 | 25 |  |  |  | 390 | 0.74 | 1814 | 1.1587
80 | AC900 | 900 | 60 | MB | 200 | 7 | 0.01 | 40 | 25 |  |  |  | 785 | 0.74 | 1814 | 1.1587
80 | AC900 | 900 | 60 | MB | 300 | 7 | 0.01 | 40 | 25 |  |  |  | 1185 | 0.74 | 1814 | 1.1587
80 | AC900 | 900 | 60 | MB | 400 | 7 | 0.01 | 40 | 25 |  |  |  | 1542 | 0.74 | 1814 | 1.1587
80 | AC900 | 900 | 60 | MB | 500 | 7 | 0.01 | 40 | 25 |  |  |  | 1600 | 0.74 | 1814 | 1.1587
80 | AC900 | 900 | 60 | MB | 600 | 7 | 0.01 | 40 | 25 |  |  |  | 1720 | 0.74 | 1814 | 1.1587
80 | AC900 | 900 | 60 | MB | 700 | 7 | 0.01 | 40 | 25 |  |  |  | 1700 | 0.74 | 1814 | 1.1587
80 | AC900 | 900 | 60 | MB | 800 | 7 | 0.01 | 40 | 25 |  |  |  | 1711 | 0.74 | 1814 | 1.1587
80 | AC900 | 900 | 60 | MB | 900 | 7 | 0.01 | 40 | 25 |  |  |  | 1699 | 0.74 | 1814 | 1.1587
0 | AC600 | 600 | 60 | MB | 400 | 7 | 0.01 | 40 | 25 |  |  |  | 0 | 0.71 | 1865 | 0.9191
10 | AC600 | 600 | 60 | MB | 400 | 7 | 0.01 | 40 | 25 |  |  |  | 740 | 0.71 | 1865 | 0.9191
20 | AC600 | 600 | 60 | MB | 400 | 7 | 0.01 | 40 | 25 |  |  |  | 990 | 0.71 | 1865 | 0.9191
30 | AC600 | 600 | 60 | MB | 400 | 7 | 0.01 | 40 | 25 |  |  |  | 1170 | 0.71 | 1865 | 0.9191
40 | AC600 | 600 | 60 | MB | 400 | 7 | 0.01 | 40 | 25 |  |  |  | 1210 | 0.71 | 1865 | 0.9191
50 | AC600 | 600 | 60 | MB | 400 | 7 | 0.01 | 40 | 25 |  |  |  | 1440 | 0.71 | 1865 | 0.9191
60 | AC600 | 600 | 60 | MB | 400 | 7 | 0.01 | 40 | 25 |  |  |  | 1652 | 0.71 | 1865 | 0.9191
100 | AC600 | 600 | 60 | MB | 400 | 7 | 0.01 | 40 | 25 |  |  |  | 1970 | 0.71 | 1865 | 0.9191
200 | AC600 | 600 | 60 | MB | 400 | 7 | 0.01 | 40 | 25 |  |  |  | 1922 | 0.71 | 1865 | 0.9191
300 | AC600 | 600 | 60 | MB | 400 | 7 | 0.01 | 40 | 25 |  |  |  | 1911 | 0.71 | 1865 | 0.9191
400 | AC600 | 600 | 60 | MB | 400 | 7 | 0.01 | 40 | 25 |  |  |  | 1915 | 0.71 | 1865 | 0.9191
600 | AC600 | 600 | 60 | MB | 400 | 7 | 0.01 | 40 | 25 |  |  |  | 1900 | 0.71 | 1865 | 0.9191
0 | AC700 | 700 | 60 | MB | 400 | 7 | 0.01 | 40 | 25 |  |  |  | 0 | 0.78 | 2015 | 1.0757
10 | AC700 | 700 | 60 | MB | 400 | 7 | 0.01 | 40 | 25 |  |  |  | 700 | 0.78 | 2015 | 1.0757
20 | AC700 | 700 | 60 | MB | 400 | 7 | 0.01 | 40 | 25 |  |  |  | 965 | 0.78 | 2015 | 1.0757
30 | AC700 | 700 | 60 | MB | 400 | 7 | 0.01 | 40 | 25 |  |  |  | 1160 | 0.78 | 2015 | 1.0757
40 | AC700 | 700 | 60 | MB | 400 | 7 | 0.01 | 40 | 25 |  |  |  | 1300 | 0.78 | 2015 | 1.0757
50 | AC700 | 700 | 60 | MB | 400 | 7 | 0.01 | 40 | 25 |  |  |  | 1498 | 0.78 | 2015 | 1.0757
60 | AC700 | 700 | 60 | MB | 400 | 7 | 0.01 | 40 | 25 |  |  |  | 1749 | 0.78 | 2015 | 1.0757
100 | AC700 | 700 | 60 | MB | 400 | 7 | 0.01 | 40 | 25 |  |  |  | 2235 | 0.78 | 2015 | 1.0757
200 | AC700 | 700 | 60 | MB | 400 | 7 | 0.01 | 40 | 25 |  |  |  | 2230 | 0.78 | 2015 | 1.0757
300 | AC700 | 700 | 60 | MB | 400 | 7 | 0.01 | 40 | 25 |  |  |  | 2200 | 0.78 | 2015 | 1.0757
400 | AC700 | 700 | 60 | MB | 400 | 7 | 0.01 | 40 | 25 |  |  |  | 2198 | 0.78 | 2015 | 1.0757
600 | AC700 | 700 | 60 | MB | 400 | 7 | 0.01 | 40 | 25 |  |  |  | 2178 | 0.78 | 2015 | 1.0757
0 | AC800 | 800 | 60 | MB | 400 | 7 | 0.01 | 40 | 25 |  |  |  | 0 | 0.75 | 1999 | 1.1551
10 | AC800 | 800 | 60 | MB | 400 | 7 | 0.01 | 40 | 25 |  |  |  | 725 | 0.75 | 1999 | 1.1551
20 | AC800 | 800 | 60 | MB | 400 | 7 | 0.01 | 40 | 25 |  |  |  | 990 | 0.75 | 1999 | 1.1551
30 | AC800 | 800 | 60 | MB | 400 | 7 | 0.01 | 40 | 25 |  |  |  | 1189 | 0.75 | 1999 | 1.1551
40 | AC800 | 800 | 60 | MB | 400 | 7 | 0.01 | 40 | 25 |  |  |  | 1345 | 0.75 | 1999 | 1.1551
50 | AC800 | 800 | 60 | MB | 400 | 7 | 0.01 | 40 | 25 |  |  |  | 1550 | 0.75 | 1999 | 1.1551
60 | AC800 | 800 | 60 | MB | 400 | 7 | 0.01 | 40 | 25 |  |  |  | 1787 | 0.75 | 1999 | 1.1551
100 | AC800 | 800 | 60 | MB | 400 | 7 | 0.01 | 40 | 25 |  |  |  | 1945 | 0.75 | 1999 | 1.1551
200 | AC800 | 800 | 60 | MB | 400 | 7 | 0.01 | 40 | 25 |  |  |  | 1940 | 0.75 | 1999 | 1.1551
300 | AC800 | 800 | 60 | MB | 400 | 7 | 0.01 | 40 | 25 |  |  |  | 1935 | 0.75 | 1999 | 1.1551
400 | AC800 | 800 | 60 | MB | 400 | 7 | 0.01 | 40 | 25 |  |  |  | 1933 | 0.75 | 1999 | 1.1551
600 | AC800 | 800 | 60 | MB | 400 | 7 | 0.01 | 40 | 25 |  |  |  | 1930 | 0.75 | 1999 | 1.1551
0 | AC900 | 900 | 60 | MB | 400 | 7 | 0.01 | 40 | 25 |  |  |  | 0 | 0.74 | 1814 | 1.1587
10 | AC900 | 900 | 60 | MB | 400 | 7 | 0.01 | 40 | 25 |  |  |  | 735 | 0.74 | 1814 | 1.1587
20 | AC900 | 900 | 60 | MB | 400 | 7 | 0.01 | 40 | 25 |  |  |  | 975 | 0.74 | 1814 | 1.1587
30 | AC900 | 900 | 60 | MB | 400 | 7 | 0.01 | 40 | 25 |  |  |  | 1165 | 0.74 | 1814 | 1.1587
40 | AC900 | 900 | 60 | MB | 400 | 7 | 0.01 | 40 | 25 |  |  |  | 1200 | 0.74 | 1814 | 1.1587
50 | AC900 | 900 | 60 | MB | 400 | 7 | 0.01 | 40 | 25 |  |  |  | 1432 | 0.74 | 1814 | 1.1587
60 | AC900 | 900 | 60 | MB | 400 | 7 | 0.01 | 40 | 25 |  |  |  | 1640 | 0.74 | 1814 | 1.1587
100 | AC900 | 900 | 60 | MB | 400 | 7 | 0.01 | 40 | 25 |  |  |  | 1941 | 0.74 | 1814 | 1.1587
200 | AC900 | 900 | 60 | MB | 400 | 7 | 0.01 | 40 | 25 |  |  |  | 1938 | 0.74 | 1814 | 1.1587
300 | AC900 | 900 | 60 | MB | 400 | 7 | 0.01 | 40 | 25 |  |  |  | 1933 | 0.74 | 1814 | 1.1587
400 | AC900 | 900 | 60 | MB | 400 | 7 | 0.01 | 40 | 25 |  |  |  | 1930 | 0.74 | 1814 | 1.1587
600 | AC900 | 900 | 60 | MB | 400 | 7 | 0.01 | 40 | 25 |  |  |  | 1925 | 0.74 | 1814 | 1.1587
300 | AC700 | 700 | 60 | MB | 400 | 2 | 0.01 | 40 | 25 |  |  |  | 1725
300 | AC700 | 700 | 60 | MB | 400 | 4 | 0.01 | 40 | 25 |  |  |  | 1840
300 | AC700 | 700 | 60 | MB | 400 | 6 | 0.01 | 40 | 25 |  |  |  | 2023
300 | AC700 | 700 | 60 | MB | 400 | 8 | 0.01 | 40 | 25 |  |  |  | 2270
300 | AC700 | 700 | 60 | MB | 400 | 10 | 0.01 | 40 | 25 |  |  |  | 2272
300 | AC700 | 700 | 60 | C- Yellow | 400 | 7 | 0.01 | 40 | 25 |  |  |  | 2091
300 | AC700 | 700 | 60 | MB | 300 | 7 | 0.01 | 40 | 25 |  |  |  | 1192
300 | AC700 | 700 | 60 | MB | 200 | 7 | 0.01 | 40 | 25 |  |  |  | 795
300 | AC700 | 700 | 60 | MB | 400 | 7 | 0.01 | 40 | 25 |  |  |  | 2235
300 | AC700 | 700 | 60 | MB | 400 | 7 | 0.01 | 40 | 25 |  |  |  | 1610
300 | AC700 | 700 | 60 | MB | 500 | 2 | 0.01 | 40 | 25 |  |  |  | 1470
300 | AC700 | 700 | 60 | MB | 500 | 4 | 0.01 | 40 | 25 |  |  |  | 1691
300 | AC700 | 700 | 60 | MB | 500 | 6 | 0.01 | 40 | 25 |  |  |  | 1813
300 | AC700 | 700 | 60 | MB | 500 | 8 | 0.01 | 40 | 25 |  |  |  | 1989
300 | AC700 | 700 | 60 | MB | 500 | 10 | 0.01 | 40 | 25 |  |  |  | 1989
300 | AC700 | 700 | 60 | MB | 500 | 7 | 0.01 | 40 | 25 |  |  |  | 1993
300 | AC700 | 700 | 60 | MB | 600 | 7 | 0.01 | 40 | 25 |  |  |  | 2172
300 | AC700 | 700 | 60 | MB | 700 | 7 | 0.01 | 40 | 25 |  |  |  | 2184
300 | AC700 | 700 | 60 | MB | 800 | 7 | 0.01 | 40 | 25 |  |  |  | 2185
300 | AC700 | 700 | 60 | MB | 900 | 7 | 0.01 | 40 | 25 |  |  |  | 2239
300 | AC700 | 700 | 60 | MB | 100 | 7 | 0.01 | 40 | 25 |  |  |  | 397
300 | AC800 | 800 | 60 | MB | 100 | 7 | 0.01 | 40 | 25 |  |  |  | 397
300 | AC900 | 900 | 60 | MB | 100 | 7 | 0.01 | 40 | 25 |  |  |  | 397
300 | AC800 | 800 | 60 | MB | 200 | 7 | 0.01 | 40 | 25 |  |  |  | 795
300 | AC800 | 800 | 60 | MB | 300 | 7 | 0.01 | 40 | 25 |  |  |  | 1192
300 | AC800 | 800 | 60 | MB | 400 | 7 | 0.01 | 40 | 25 |  |  |  | 1548
300 | AC800 | 800 | 60 | MB | 500 | 7 | 0.01 | 40 | 25 |  |  |  | 1750
300 | AC800 | 800 | 60 | MB | 600 | 7 | 0.01 | 40 | 25 |  |  |  | 1899
300 | AC800 | 800 | 60 | MB | 700 | 7 | 0.01 | 40 | 25 |  |  |  | 1995
300 | AC800 | 800 | 60 | MB | 800 | 7 | 0.01 | 40 | 25 |  |  |  | 2031
300 | AC800 | 800 | 60 | MB | 900 | 7 | 0.01 | 40 | 25 |  |  |  | 1014
300 | AC900 | 900 | 60 | MB | 200 | 7 | 0.01 | 40 | 25 |  |  |  | 795
300 | AC900 | 900 | 60 | MB | 300 | 7 | 0.01 | 40 | 25 |  |  |  | 1192
300 | AC900 | 900 | 60 | MB | 400 | 7 | 0.01 | 40 | 25 |  |  |  | 1548
300 | AC900 | 900 | 60 | MB | 500 | 7 | 0.01 | 40 | 25 |  |  |  | 1697
300 | AC900 | 900 | 60 | MB | 600 | 7 | 0.01 | 40 | 25 |  |  |  | 1793
300 | AC900 | 900 | 60 | MB | 700 | 7 | 0.01 | 40 | 25 |  |  |  | 1752
300 | AC900 | 900 | 60 | MB | 800 | 7 | 0.01 | 40 | 25 |  |  |  | 1806
300 | AC900 | 900 | 60 | MB | 900 | 7 | 0.01 | 40 | 25 |  |  |  | 1729
720 | CMCAC | 800 | 60 | MV | 100 | 6 | 0.01 | 100 | 45 |  |  |  | 514.286 | 7.5 | 2430 | 0.39 | 2
720 | CMCAC | 800 | 60 | MV | 200 | 6 | 0.01 | 100 | 45 |  |  |  | 678.571 | 7.5 | 2430 | 0.39
720 | CMCAC | 800 | 60 | MV | 300 | 6 | 0.01 | 100 | 45 |  |  |  | 828.571 | 7.5 | 2430 | 0.39
720 | CMCAC | 800 | 60 | MV | 400 | 6 | 0.01 | 100 | 45 |  |  |  | 892.857 | 7.5 | 2430 | 0.39
720 | CMCAC | 800 | 60 | MV | 500 | 6 | 0.01 | 100 | 45 |  |  |  | 1007.14 | 7.5 | 2430 | 0.39
720 | CMCAC | 800 | 60 | MV | 600 | 6 | 0.01 | 100 | 45 |  |  |  | 1071.43 | 7.5 | 2430 | 0.39
720 | CMCAC | 800 | 60 | MV | 700 | 6 | 0.01 | 100 | 45 |  |  |  | 1142.86 | 7.5 | 2430 | 0.39
720 | CMCAC | 800 | 60 | MV | 800 | 6 | 0.01 | 100 | 45 |  |  |  | 1192.86 | 7.5 | 2430 | 0.39
720 | CMCAC | 800 | 60 | MV | 100 | 6 | 0.01 | 100 | 35 |  |  |  | 492.857 | 7.5 | 2430 | 0.39
720 | CMCAC | 800 | 60 | MV | 200 | 6 | 0.01 | 100 | 35 |  |  |  | 707.143 | 7.5 | 2430 | 0.39
720 | CMCAC | 800 | 60 | MV | 300 | 6 | 0.01 | 100 | 35 |  |  |  | 850 | 7.5 | 2430 | 0.39
720 | CMCAC | 800 | 60 | MV | 400 | 6 | 0.01 | 100 | 35 |  |  |  | 992.857 | 7.5 | 2430 | 0.39
720 | CMCAC | 800 | 60 | MV | 500 | 6 | 0.01 | 100 | 35 |  |  |  | 1107.14 | 7.5 | 2430 | 0.39
720 | CMCAC | 800 | 60 | MV | 600 | 6 | 0.01 | 100 | 35 |  |  |  | 1171.43 | 7.5 | 2430 | 0.39
720 | CMCAC | 800 | 60 | MV | 700 | 6 | 0.01 | 100 | 35 |  |  |  | 1178.57 | 7.5 | 2430 | 0.39
720 | CMCAC | 800 | 60 | MV | 800 | 6 | 0.01 | 100 | 35 |  |  |  | 1200 | 7.5 | 2430 | 0.39
720 | CMCAC | 800 | 60 | MV | 100 | 6 | 0.01 | 100 | 25 |  |  |  | 535.714 | 7.5 | 2430 | 0.39
720 | CMCAC | 800 | 60 | MV | 200 | 6 | 0.01 | 100 | 25 |  |  |  | 721.429 | 7.5 | 2430 | 0.39
720 | CMCAC | 800 | 60 | MV | 300 | 6 | 0.01 | 100 | 25 |  |  |  | 850 | 7.5 | 2430 | 0.39
720 | CMCAC | 800 | 60 | MV | 400 | 6 | 0.01 | 100 | 25 |  |  |  | 1057.14 | 7.5 | 2430 | 0.39
720 | CMCAC | 800 | 60 | MV | 500 | 6 | 0.01 | 100 | 25 |  |  |  | 1121.43 | 7.5 | 2430 | 0.39
720 | CMCAC | 800 | 60 | MV | 600 | 6 | 0.01 | 100 | 25 |  |  |  | 1142.86 | 7.5 | 2430 | 0.39
720 | CMCAC | 800 | 60 | MV | 700 | 6 | 0.01 | 100 | 25 |  |  |  | 1171.43 | 7.5 | 2430 | 0.39
720 | CMCAC | 800 | 60 | MV | 800 | 6 | 0.01 | 100 | 25 |  |  |  | 1171.43 | 7.5 | 2430 | 0.39
720 | CMCAC | 800 | 60 | CR | 100 | 7 | 0.01 | 100 | 45 |  |  |  | 875.41 | 7.5 | 2430 | 0.39
720 | CMCAC | 800 | 60 | CR | 200 | 7 | 0.01 | 100 | 45 |  |  |  | 1091.8 | 7.5 | 2430 | 0.39
720 | CMCAC | 800 | 60 | CR | 300 | 7 | 0.01 | 100 | 45 |  |  |  | 1259.02 | 7.5 | 2430 | 0.39
720 | CMCAC | 800 | 60 | CR | 400 | 7 | 0.01 | 100 | 45 |  |  |  | 1308.2 | 7.5 | 2430 | 0.39
720 | CMCAC | 800 | 60 | CR | 500 | 7 | 0.01 | 100 | 45 |  |  |  | 1347.54 | 7.5 | 2430 | 0.39
720 | CMCAC | 800 | 60 | CR | 600 | 7 | 0.01 | 100 | 45 |  |  |  | 1386.89 | 7.5 | 2430 | 0.39
720 | CMCAC | 800 | 60 | CR | 700 | 7 | 0.01 | 100 | 45 |  |  |  | 1445.9 | 7.5 | 2430 | 0.39
720 | CMCAC | 800 | 60 | CR | 800 | 7 | 0.01 | 100 | 45 |  |  |  | 1495.08 | 7.5 | 2430 | 0.39
720 | CMCAC | 800 | 60 | CR | 100 | 7 | 0.01 | 100 | 35 |  |  |  | 885.246 | 7.5 | 2430 | 0.39
720 | CMCAC | 800 | 60 | CR | 200 | 7 | 0.01 | 100 | 35 |  |  |  | 1131.15 | 7.5 | 2430 | 0.39
720 | CMCAC | 800 | 60 | CR | 300 | 7 | 0.01 | 100 | 35 |  |  |  | 1327.87 | 7.5 | 2430 | 0.39
720 | CMCAC | 800 | 60 | CR | 400 | 7 | 0.01 | 100 | 35 |  |  |  | 1416.39 | 7.5 | 2430 | 0.39
720 | CMCAC | 800 | 60 | CR | 500 | 7 | 0.01 | 100 | 35 |  |  |  | 1554.1 | 7.5 | 2430 | 0.39
720 | CMCAC | 800 | 60 | CR | 600 | 7 | 0.01 | 100 | 35 |  |  |  | 1573.77 | 7.5 | 2430 | 0.39
720 | CMCAC | 800 | 60 | CR | 700 | 7 | 0.01 | 100 | 35 |  |  |  | 1622.95 | 7.5 | 2430 | 0.39
720 | CMCAC | 800 | 60 | CR | 800 | 7 | 0.01 | 100 | 35 |  |  |  | 1622.95 | 7.5 | 2430 | 0.39
720 | CMCAC | 800 | 60 | CR | 100 | 7 | 0.01 | 100 | 25 |  |  |  | 777.049 | 7.5 | 2430 | 0.39
720 | CMCAC | 800 | 60 | CR | 200 | 7 | 0.01 | 100 | 25 |  |  |  | 993.443 | 7.5 | 2430 | 0.39
720 | CMCAC | 800 | 60 | CR | 300 | 7 | 0.01 | 100 | 25 |  |  |  | 1268.85 | 7.5 | 2430 | 0.39
720 | CMCAC | 800 | 60 | CR | 400 | 7 | 0.01 | 100 | 25 |  |  |  | 1445.9 | 7.5 | 2430 | 0.39
720 | CMCAC | 800 | 60 | CR | 500 | 7 | 0.01 | 100 | 25 |  |  |  | 1504.92 | 7.5 | 2430 | 0.39
720 | CMCAC | 800 | 60 | CR | 600 | 7 | 0.01 | 100 | 25 |  |  |  | 1593.44 | 7.5 | 2430 | 0.39
720 | CMCAC | 800 | 60 | CR | 700 | 7 | 0.01 | 100 | 25 |  |  |  | 1603.28 | 7.5 | 2430 | 0.39
720 | CMCAC | 800 | 60 | CR | 800 | 7 | 0.01 | 100 | 25 |  |  |  | 1642.62 | 7.5 | 2430 | 0.39
720 | CMCAC | 800 | 60 | AR | 100 | 7 | 0.01 | 100 | 45 |  |  |  | 292.453 | 7.5 | 2430 | 0.39
720 | CMCAC | 800 | 60 | AR | 200 | 7 | 0.01 | 100 | 45 |  |  |  | 371.096 | 7.5 | 2430 | 0.39
720 | CMCAC | 800 | 60 | AR | 300 | 7 | 0.01 | 100 | 45 |  |  |  | 395.567 | 7.5 | 2430 | 0.39
720 | CMCAC | 800 | 60 | AR | 400 | 7 | 0.01 | 100 | 45 |  |  |  | 426.062 | 7.5 | 2430 | 0.39
720 | CMCAC | 800 | 60 | AR | 500 | 7 | 0.01 | 100 | 45 |  |  |  | 450.518 | 7.5 | 2430 | 0.39
720 | CMCAC | 800 | 60 | AR | 600 | 7 | 0.01 | 100 | 45 |  |  |  | 456.917 | 7.5 | 2430 | 0.39
720 | CMCAC | 800 | 60 | AR | 700 | 7 | 0.01 | 100 | 45 |  |  |  | 472.352 | 7.5 | 2430 | 0.39
720 | CMCAC | 800 | 60 | AR | 800 | 7 | 0.01 | 100 | 45 |  |  |  | 499.82 | 7.5 | 2430 | 0.39
720 | CMCAC | 800 | 60 | AR | 100 | 7 | 0.01 | 100 | 35 |  |  |  | 322.544 | 7.5 | 2430 | 0.39
720 | CMCAC | 800 | 60 | AR | 200 | 7 | 0.01 | 100 | 35 |  |  |  | 359.048 | 7.5 | 2430 | 0.39
720 | CMCAC | 800 | 60 | AR | 300 | 7 | 0.01 | 100 | 35 |  |  |  | 386.516 | 7.5 | 2430 | 0.39
720 | CMCAC | 800 | 60 | AR | 400 | 7 | 0.01 | 100 | 35 |  |  |  | 401.966 | 7.5 | 2430 | 0.39
720 | CMCAC | 800 | 60 | AR | 500 | 7 | 0.01 | 100 | 35 |  |  |  | 420.398 | 7.5 | 2430 | 0.39
720 | CMCAC | 800 | 60 | AR | 600 | 7 | 0.01 | 100 | 35 |  |  |  | 426.797 | 7.5 | 2430 | 0.39
720 | CMCAC | 800 | 60 | AR | 700 | 7 | 0.01 | 100 | 35 |  |  |  | 433.195 | 7.5 | 2430 | 0.39
720 | CMCAC | 800 | 60 | AR | 800 | 7 | 0.01 | 100 | 35 |  |  |  | 442.606 | 7.5 | 2430 | 0.39
720 | CMCAC | 800 | 60 | AR | 100 | 7 | 0.01 | 100 | 25 |  |  |  | 66.6097 | 7.5 | 2430 | 0.39
720 | CMCAC | 800 | 60 | AR | 200 | 7 | 0.01 | 100 | 25 |  |  |  | 103.129 | 7.5 | 2430 | 0.39
720 | CMCAC | 800 | 60 | AR | 300 | 7 | 0.01 | 100 | 25 |  |  |  | 130.612 | 7.5 | 2430 | 0.39
720 | CMCAC | 800 | 60 | AR | 400 | 7 | 0.01 | 100 | 25 |  |  |  | 151.936 | 7.5 | 2430 | 0.39
720 | CMCAC | 800 | 60 | AR | 500 | 7 | 0.01 | 100 | 25 |  |  |  | 167.491 | 7.5 | 2430 | 0.39
720 | CMCAC | 800 | 60 | AR | 600 | 7 | 0.01 | 100 | 25 |  |  |  | 176.902 | 7.5 | 2430 | 0.39
720 | CMCAC | 800 | 60 | AR | 700 | 7 | 0.01 | 100 | 25 |  |  |  | 168.24 | 7.5 | 2430 | 0.39
720 | CMCAC | 800 | 60 | AR | 800 | 7 | 0.01 | 100 | 25 |  |  |  | 177.666 | 7.5 | 2430 | 0.39
0 | CS-AC-KOH | 800 | 60 | GR | 500 | 7 | 0.25 | 50 | 20 |  |  |  | 0 | 2.17 | 2197 | 1.192 | 3
10 | CS-AC-KOH | 800 | 60 | GR | 500 | 7 | 0.25 | 50 | 20 |  |  |  | 270 | 2.17 | 2197 | 1.192
20 | CS-AC-KOH | 800 | 60 | GR | 500 | 7 | 0.25 | 50 | 20 |  |  |  | 398 | 2.17 | 2197 | 1.192
30 | CS-AC-KOH | 800 | 60 | GR | 500 | 7 | 0.25 | 50 | 20 |  |  |  | 602 | 2.17 | 2197 | 1.192
40 | CS-AC-KOH | 800 | 60 | GR | 500 | 7 | 0.25 | 50 | 20 |  |  |  | 780 | 2.17 | 2197 | 1.192
60 | CS-AC-KOH | 800 | 60 | GR | 500 | 7 | 0.25 | 50 | 20 |  |  |  | 915 | 2.17 | 2197 | 1.192
90 | CS-AC-KOH | 800 | 60 | GR | 500 | 7 | 0.25 | 50 | 20 |  |  |  | 982 | 2.17 | 2197 | 1.192
120 | CS-AC-KOH | 800 | 60 | GR | 500 | 7 | 0.25 | 50 | 20 |  |  |  | 984 | 2.17 | 2197 | 1.192
180 | CS-AC-KOH | 800 | 60 | GR | 500 | 7 | 0.25 | 50 | 20 |  |  |  | 980 | 2.17 | 2197 | 1.192
0 | CS-AC-NaOH | 800 | 60 | GR | 500 | 7 | 0.25 | 50 | 20 |  |  |  | 0 | 2.05 | 2126 | 1.321
10 | CS-AC-NaOH | 800 | 60 | GR | 500 | 7 | 0.25 | 50 | 20 |  |  |  | 367 | 2.05 | 2126 | 1.321
20 | CS-AC-NaOH | 800 | 60 | GR | 500 | 7 | 0.25 | 50 | 20 |  |  |  | 550 | 2.05 | 2126 | 1.321
30 | CS-AC-NaOH | 800 | 60 | GR | 500 | 7 | 0.25 | 50 | 20 |  |  |  | 670 | 2.05 | 2126 | 1.321
40 | CS-AC-NaOH | 800 | 60 | GR | 500 | 7 | 0.25 | 50 | 20 |  |  |  | 782 | 2.05 | 2126 | 1.321
60 | CS-AC-NaOH | 800 | 60 | GR | 500 | 7 | 0.25 | 50 | 20 |  |  |  | 913 | 2.05 | 2126 | 1.321
90 | CS-AC-NaOH | 800 | 60 | GR | 500 | 7 | 0.25 | 50 | 20 |  |  |  | 910 | 2.05 | 2126 | 1.321
120 | CS-AC-NaOH | 800 | 60 | GR | 500 | 7 | 0.25 | 50 | 20 |  |  |  | 909 | 2.05 | 2126 | 1.321
180 | CS-AC-NaOH | 800 | 60 | GR | 500 | 7 | 0.25 | 50 | 20 |  |  |  | 904 | 2.05 | 2126 | 1.321
0 | CS-AC-H3PO4 | 800 | 60 | GR | 500 | 7 | 0.25 | 50 | 20 |  |  |  | 0 | 6.5 | 300 | 0.208
10 | CS-AC-H3PO4 | 800 | 60 | GR | 500 | 7 | 0.25 | 50 | 20 |  |  |  | 67 | 6.5 | 300 | 0.208
20 | CS-AC-H3PO4 | 800 | 60 | GR | 500 | 7 | 0.25 | 50 | 20 |  |  |  | 101 | 6.5 | 300 | 0.208
30 | CS-AC-H3PO4 | 800 | 60 | GR | 500 | 7 | 0.25 | 50 | 20 |  |  |  | 125 | 6.5 | 300 | 0.208
40 | CS-AC-H3PO4 | 800 | 60 | GR | 500 | 7 | 0.25 | 50 | 20 |  |  |  | 145 | 6.5 | 300 | 0.208
60 | CS-AC-H3PO4 | 800 | 60 | GR | 500 | 7 | 0.25 | 50 | 20 |  |  |  | 167 | 6.5 | 300 | 0.208
90 | CS-AC-H3PO4 | 800 | 60 | GR | 500 | 7 | 0.25 | 50 | 20 |  |  |  | 169 | 6.5 | 300 | 0.208
120 | CS-AC-H3PO4 | 800 | 60 | GR | 500 | 7 | 0.25 | 50 | 20 |  |  |  | 172 | 6.5 | 300 | 0.208
180 | CS-AC-H3PO4 | 800 | 60 | GR | 500 | 7 | 0.25 | 50 | 20 |  |  |  | 180 | 6.5 | 300 | 0.208
0 | CS-AC-H4P2O7 | 800 | 60 | GR | 500 | 7 | 0.25 | 50 | 20 |  |  |  | 0 | 6.5 | 309 | 0.268
10 | CS-AC-H4P2O7 | 800 | 60 | GR | 500 | 7 | 0.25 | 50 | 20 |  |  |  | 95 | 6 | 309 | 0.268
20 | CS-AC-H4P2O7 | 800 | 60 | GR | 500 | 7 | 0.25 | 50 | 20 |  |  |  | 127 | 6 | 309 | 0.268
30 | CS-AC-H4P2O7 | 800 | 60 | GR | 500 | 7 | 0.25 | 50 | 20 |  |  |  | 142 | 6 | 309 | 0.268
40 | CS-AC-H4P2O7 | 800 | 60 | GR | 500 | 7 | 0.25 | 50 | 20 |  |  |  | 162 | 6 | 309 | 0.268
60 | CS-AC-H4P2O7 | 800 | 60 | GR | 500 | 7 | 0.25 | 50 | 20 |  |  |  | 175 | 6 | 309 | 0.268
90 | CS-AC-H4P2O7 | 800 | 60 | GR | 500 | 7 | 0.25 | 50 | 20 |  |  |  | 181 | 6 | 309 | 0.268
120 | CS-AC-H4P2O7 | 800 | 60 | GR | 500 | 7 | 0.25 | 50 | 20 |  |  |  | 185 | 6 | 309 | 0.268
180 | CS-AC-H4P2O7 | 800 | 60 | GR | 500 | 7 | 0.25 | 50 | 20 |  |  |  | 188 | 6 | 309 | 0.268
200 | TSAC | 650 |  | RB5 | 50 | 6.5 | 0.1 | 50 | 25 |  |  |  | 5 | 0.5 | 222 | 0.1832 | 4
200 | TSAC | 650 |  | MB | 50 | 6.2 | 0.1 | 50 | 25 |  |  |  | 3.5 | 0.5 | 222 | 0.1832
200 | TSAC | 650 |  | RB5 | 50 | 6.5 | 0.1 | 50 | 25 |  |  |  | 11.98 | 0.5 | 222 | 0.1832
200 | TSAC | 650 |  | MB | 50 | 6.2 | 0.1 | 50 | 25 |  |  |  | 13.27 | 0.5 | 222 | 0.1832
200 | TSAC | 650 |  | MB | 10 | 6.2 | 0.1 | 50 | 25 |  |  |  | 0.65625 | 0.5 | 222 | 0.1832
200 | TSAC | 650 |  | MB | 50 | 6.2 | 0.1 | 50 | 25 |  |  |  | 3.625 | 0.5 | 222 | 0.1832
200 | TSAC | 650 |  | MB | 100 | 6.2 | 0.1 | 50 | 25 |  |  |  | 4.46875 | 0.5 | 222 | 0.1832
200 | TSAC | 650 |  | MB | 150 | 6.2 | 0.1 | 50 | 25 |  |  |  | 4.9375 | 0.5 | 222 | 0.1832
200 | TSAC | 650 |  | MB | 200 | 6.2 | 0.1 | 50 | 25 |  |  |  | 5.3125 | 0.5 | 222 | 0.1832
200 | TSAC | 650 |  | RB5 | 10 | 6.5 | 0.1 | 50 | 25 |  |  |  | 1.03125 | 0.5 | 222 | 0.1832
200 | TSAC | 650 |  | RB5 | 50 | 6.5 | 0.1 | 50 | 25 |  |  |  | 5 | 0.5 | 222 | 0.1832
200 | TSAC | 650 |  | RB5 | 100 | 6.5 | 0.1 | 50 | 25 |  |  |  | 5.53125 | 0.5 | 222 | 0.1832
200 | TSAC | 650 |  | RB5 | 150 | 6.5 | 0.1 | 50 | 25 |  |  |  | 6.125 | 0.5 | 222 | 0.1832
200 | TSAC | 650 |  | RB5 | 200 | 6.5 | 0.1 | 50 | 25 |  |  |  | 6.4375 | 0.5 | 222 | 0.1832
200 | TSAC | 650 |  | RB5 | 10 | 6.5 | 0.1 | 50 | 30 |  |  |  | 0.671642 | 0.5 | 222 | 0.1832
200 | TSAC | 650 |  | RB5 | 50 | 6.5 | 0.1 | 50 | 30 |  |  |  | 3.58209 | 0.5 | 222 | 0.1832
200 | TSAC | 650 |  | RB5 | 100 | 6.5 | 0.1 | 50 | 30 |  |  |  | 5.52239 | 0.5 | 222 | 0.1832
200 | TSAC | 650 |  | RB5 | 150 | 6.5 | 0.1 | 50 | 30 |  |  |  | 6.1194 | 0.5 | 222 | 0.1832
200 | TSAC | 650 |  | RB5 | 200 | 6.5 | 0.1 | 50 | 30 |  |  |  | 6.41791 | 0.5 | 222 | 0.1832
200 | TSAC | 650 |  | RB5 | 10 | 6.5 | 0.1 | 50 | 50 |  |  |  | 0.970149 | 0.5 | 222 | 0.1832
200 | TSAC | 650 |  | RB5 | 50 | 6.5 | 0.1 | 50 | 50 |  |  |  | 4.92537 | 0.5 | 222 | 0.1832
200 | TSAC | 650 |  | RB5 | 100 | 6.5 | 0.1 | 50 | 50 |  |  |  | 9.70149 | 0.5 | 222 | 0.1832
200 | TSAC | 650 |  | RB5 | 150 | 6.5 | 0.1 | 50 | 50 |  |  |  | 9.55224 | 0.5 | 222 | 0.1832
200 | TSAC | 650 |  | RB5 | 200 | 6.5 | 0.1 | 50 | 50 |  |  |  | 9.62687 | 0.5 | 222 | 0.1832
200 | TSAC | 650 |  | RB5 | 10 | 6.5 | 0.1 | 50 | 60 |  |  |  | 0.895522 | 0.5 | 222 | 0.1832
200 | TSAC | 650 |  | RB5 | 50 | 6.5 | 0.1 | 50 | 60 |  |  |  | 5.07463 | 0.5 | 222 | 0.1832
200 | TSAC | 650 |  | RB5 | 100 | 6.5 | 0.1 | 50 | 60 |  |  |  | 10.0746 | 0.5 | 222 | 0.1832
200 | TSAC | 650 |  | RB5 | 150 | 6.5 | 0.1 | 50 | 60 |  |  |  | 15.3731 | 0.5 | 222 | 0.1832
200 | TSAC | 650 |  | RB5 | 200 | 6.5 | 0.1 | 50 | 60 |  |  |  | 17.2388 | 0.5 | 222 | 0.1832
200 | TSAC | 650 |  | MB | 10 | 6.2 | 0.1 | 50 | 50 |  |  |  | 0.820896 | 0.5 | 222 | 0.1832
200 | TSAC | 650 |  | MB | 50 | 6.2 | 0.1 | 50 | 50 |  |  |  | 3.65672 | 0.5 | 222 | 0.1832
200 | TSAC | 650 |  | MB | 100 | 6.2 | 0.1 | 50 | 50 |  |  |  | 6.86567 | 0.5 | 222 | 0.1832
200 | TSAC | 650 |  | MB | 150 | 6.2 | 0.1 | 50 | 50 |  |  |  | 8.20896 | 0.5 | 222 | 0.1832
200 | TSAC | 650 |  | MB | 200 | 6.2 | 0.1 | 50 | 50 |  |  |  | 8.80597 | 0.5 | 222 | 0.1832
200 | TSAC | 650 |  | MB | 10 | 6.2 | 0.1 | 50 | 60 |  |  |  | 1.04478 | 0.5 | 222 | 0.1832
200 | TSAC | 650 |  | MB | 50 | 6.2 | 0.1 | 50 | 60 |  |  |  | 4.1791 | 0.5 | 222 | 0.1832
200 | TSAC | 650 |  | MB | 100 | 6.2 | 0.1 | 50 | 60 |  |  |  | 7.16418 | 0.5 | 222 | 0.1832
200 | TSAC | 650 |  | MB | 150 | 6.2 | 0.1 | 50 | 60 |  |  |  | 8.95522 | 0.5 | 222 | 0.1832
200 | TSAC | 650 |  | MB | 200 | 6.2 | 0.1 | 50 | 60 |  |  |  | 9.25373 | 0.5 | 222 | 0.1832
60 | MC350 | 350 |  | MB | 10 | 7 | 0.5 | 200 | 25 |  |  |  | 1.9661 | 0.48 | 49 | 0.033 | 5
60 | MC350 | 350 |  | MB | 20 | 7 | 0.5 | 200 | 25 |  |  |  | 5.15254 | 0.48 | 49 | 0.033
60 | MC350 | 350 |  | MB | 30 | 7 | 0.5 | 200 | 25 |  |  |  | 8.27119 | 0.48 | 49 | 0.033
60 | MC350 | 350 |  | MB | 40 | 7 | 0.5 | 200 | 25 |  |  |  | 12.6102 | 0.48 | 49 | 0.033
60 | MC400 | 400 |  | MB | 10 | 7 | 0.5 | 200 | 25 |  |  |  | 2.37288 | 0.57 | 72 | 0.053
60 | MC400 | 400 |  | MB | 20 | 7 | 0.5 | 200 | 25 |  |  |  | 5.22034 | 0.57 | 72 | 0.053
60 | MC400 | 400 |  | MB | 30 | 7 | 0.5 | 200 | 25 |  |  |  | 8.94915 | 0.57 | 72 | 0.053
60 | MC400 | 400 |  | MB | 40 | 7 | 0.5 | 200 | 25 |  |  |  | 12.8136 | 0.57 | 72 | 0.053
60 | MC450 | 450 |  | MB | 10 | 7 | 0.5 | 200 | 25 |  |  |  | 2 | 0.66 | 81 | 0.087
60 | MC450 | 450 |  | MB | 20 | 7 | 0.5 | 200 | 25 |  |  |  | 5 | 0.66 | 81 | 0.087
60 | MC450 | 450 |  | MB | 30 | 7 | 0.5 | 200 | 25 |  |  |  | 8 | 0.66 | 81 | 0.087
60 | MC450 | 450 |  | MB | 40 | 7 | 0.5 | 200 | 25 |  |  |  | 12.1 | 0.66 | 81 | 0.087
60 | MC500 | 500 |  | MB | 10 | 7 | 0.5 | 200 | 25 |  |  |  | 2.44068 | 0.66 | 116 | 0.134
60 | MC500 | 500 |  | MB | 20 | 7 | 0.5 | 200 | 25 |  |  |  | 5.89831 | 0.66 | 116 | 0.134
60 | MC500 | 500 |  | MB | 30 | 7 | 0.5 | 200 | 25 |  |  |  | 9.76271 | 0.66 | 116 | 0.134
60 | MC500 | 500 |  | MB | 40 | 7 | 0.5 | 200 | 25 |  |  |  | 13.8305 | 0.66 | 116 | 0.134
60 | MC550 | 550 |  | MB | 10 | 7 | 0.5 | 200 | 25 |  |  |  | 2.98305 | 0.48 | 116 | 0.183
60 | MC550 | 550 |  | MB | 20 | 7 | 0.5 | 200 | 25 |  |  |  | 6.37288 | 0.48 | 116 | 0.183
60 | MC550 | 550 |  | MB | 30 | 7 | 0.5 | 200 | 25 |  |  |  | 10.1017 | 0.48 | 116 | 0.183
60 | MC550 | 550 |  | MB | 40 | 7 | 0.5 | 200 | 25 |  |  |  | 14.9153 | 0.48 | 116 | 0.183
60 | MC600 | 600 |  | MB | 10 | 7 | 0.5 | 200 | 25 |  |  |  | 2.37288 | 0.75 | 49 | 0.033
60 | MC600 | 600 |  | MB | 20 | 7 | 0.5 | 200 | 25 |  |  |  | 5.69492 | 0.75 | 49 | 0.033
60 | MC600 | 600 |  | MB | 30 | 7 | 0.5 | 200 | 25 |  |  |  | 8.94915 | 0.75 | 49 | 0.033
60 | MC600 | 600 |  | MB | 40 | 7 | 0.5 | 200 | 25 |  |  |  | 12.9492 | 0.75 | 49 | 0.033
30 | MC550 | 550 |  | MB | 8 | 7 | 0.5 | 200 | 25 |  |  |  | 5 | 0.48 | 116 | 0.183
30 | MC550 | 550 |  | MB | 12 | 7 | 0.5 | 200 | 25 |  |  |  | 9.0566 | 0.48 | 116 | 0.183
30 | MC550 | 550 |  | MB | 18 | 7 | 0.5 | 200 | 25 |  |  |  | 11.0377 | 0.48 | 116 | 0.183
30 | MC550 | 550 |  | MB | 28 | 7 | 0.5 | 200 | 25 |  |  |  | 13.0189 | 0.48 | 116 | 0.183
30 | MC550 | 550 |  | MB | 36 | 7 | 0.5 | 200 | 25 |  |  |  | 14.5283 | 0.48 | 116 | 0.183
60 | MC550 | 550 |  | MB | 8 | 7 | 0.5 | 200 | 25 |  |  |  | 5.9434 | 0.48 | 116 | 0.183
60 | MC550 | 550 |  | MB | 12 | 7 | 0.5 | 200 | 25 |  |  |  | 10.4717 | 0.48 | 116 | 0.183
60 | MC550 | 550 |  | MB | 18 | 7 | 0.5 | 200 | 25 |  |  |  | 12.3585 | 0.48 | 116 | 0.183
60 | MC550 | 550 |  | MB | 28 | 7 | 0.5 | 200 | 25 |  |  |  | 13.6792 | 0.48 | 116 | 0.183
60 | MC550 | 550 |  | MB | 36 | 7 | 0.5 | 200 | 25 |  |  |  | 16.5094 | 0.48 | 116 | 0.183
120 | MC550 | 550 |  | MB | 8 | 7 | 0.5 | 200 | 25 |  |  |  | 5.84906 | 0.48 | 116 | 0.183
120 | MC550 | 550 |  | MB | 12 | 7 | 0.5 | 200 | 25 |  |  |  | 10.6604 | 0.48 | 116 | 0.183
120 | MC550 | 550 |  | MB | 18 | 7 | 0.5 | 200 | 25 |  |  |  | 13.2075 | 0.48 | 116 | 0.183
120 | MC550 | 550 |  | MB | 28 | 7 | 0.5 | 200 | 25 |  |  |  | 14.2453 | 0.48 | 116 | 0.183
120 | MC550 | 550 |  | MB | 36 | 7 | 0.5 | 200 | 25 |  |  |  | 15.9434 | 0.48 | 116 | 0.183
90 | MC550 | 550 |  | MB | 8 | 7 | 0.5 | 200 | 25 |  |  |  | 7.16981 | 0.48 | 116 | 0.183
90 | MC550 | 550 |  | MB | 12 | 7 | 0.5 | 200 | 25 |  |  |  | 9.90566 | 0.48 | 116 | 0.183
90 | MC550 | 550 |  | MB | 18 | 7 | 0.5 | 200 | 25 |  |  |  | 13.9623 | 0.48 | 116 | 0.183
90 | MC550 | 550 |  | MB | 28 | 7 | 0.5 | 200 | 25 |  |  |  | 15 | 0.48 | 116 | 0.183
90 | MC550 | 550 |  | MB | 36 | 7 | 0.5 | 200 | 25 |  |  |  | 17.0755 | 0.48 | 116 | 0.183
90 | MC0.75 | 550 |  | MB | 8 | 7 | 0.5 | 200 | 25 |  |  |  | 4.09756 | 0.48 | 116 | 0.183
90 | MC0.75 | 550 |  | MB | 12 | 7 | 0.5 | 200 | 25 |  |  |  | 10.1463 | 0.48 | 116 | 0.183
90 | MC0.75 | 550 |  | MB | 18 | 7 | 0.5 | 200 | 25 |  |  |  | 9.95122 | 0.48 | 116 | 0.183
90 | MC0.75 | 550 |  | MB | 28 | 7 | 0.5 | 200 | 25 |  |  |  | 10.9268 | 0.48 | 116 | 0.183
90 | MC0.75 | 550 |  | MB | 36 | 7 | 0.5 | 200 | 25 |  |  |  | 12 | 0.48 | 116 | 0.183
90 | MC0.659 | 550 |  | MB | 8 | 7 | 0.5 | 200 | 25 |  |  |  | 6.43902 | 0.48 | 116 | 0.183
90 | MC0.659 | 550 |  | MB | 12 | 7 | 0.5 | 200 | 25 |  |  |  | 11.7073 | 0.48 | 116 | 0.183
90 | MC0.659 | 550 |  | MB | 18 | 7 | 0.5 | 200 | 25 |  |  |  | 12.9756 | 0.48 | 116 | 0.183
90 | MC0.659 | 550 |  | MB | 28 | 7 | 0.5 | 200 | 25 |  |  |  | 15.3171 | 0.48 | 116 | 0.183
90 | MC0.659 | 550 |  | MB | 36 | 7 | 0.5 | 200 | 25 |  |  |  | 15.8049 | 0.48 | 116 | 0.183
90 | MC0.569 | 550 |  | MB | 8 | 7 | 0.5 | 200 | 25 |  |  |  | 6.63415 | 0.48 | 116 | 0.183
90 | MC0.569 | 550 |  | MB | 12 | 7 | 0.5 | 200 | 25 |  |  |  | 12.0976 | 0.48 | 116 | 0.183
90 | MC0.569 | 550 |  | MB | 18 | 7 | 0.5 | 200 | 25 |  |  |  | 14.0488 | 0.48 | 116 | 0.183
90 | MC0.569 | 550 |  | MB | 28 | 7 | 0.5 | 200 | 25 |  |  |  | 16.0976 | 0.48 | 116 | 0.183
90 | MC0.569 | 550 |  | MB | 36 | 7 | 0.5 | 200 | 25 |  |  |  | 17.3659 | 0.48 | 116 | 0.183
90 | MC0.478 | 550 |  | MB | 8 | 7 | 0.5 | 200 | 25 |  |  |  | 7.21951 | 0.48 | 116 | 0.183
90 | MC0.478 | 550 |  | MB | 12 | 7 | 0.5 | 200 | 25 |  |  |  | 13.0732 | 0.48 | 116 | 0.183
90 | MC0.478 | 550 |  | MB | 18 | 7 | 0.5 | 200 | 25 |  |  |  | 15.2195 | 0.48 | 116 | 0.183
90 | MC0.478 | 550 |  | MB | 28 | 7 | 0.5 | 200 | 25 |  |  |  | 16.9756 | 0.48 | 116 | 0.183
90 | MC0.478 | 550 |  | MB | 36 | 7 | 0.5 | 200 | 25 |  |  |  | 18.1463 | 0.48 | 116 | 0.183
90 | MC20/1 | 550 |  | MB | 8 | 7 | 0.5 | 200 | 25 |  |  |  | 3.94089 | 0.48 | 116 | 0.183
90 | MC20/1 | 550 |  | MB | 12 | 7 | 0.5 | 200 | 25 |  |  |  | 7.9803 | 0.48 | 116 | 0.183
90 | MC20/1 | 550 |  | MB | 18 | 7 | 0.5 | 200 | 25 |  |  |  | 10.0493 | 0.48 | 116 | 0.183
90 | MC20/1 | 550 |  | MB | 28 | 7 | 0.5 | 200 | 25 |  |  |  | 8.96552 | 0.48 | 116 | 0.183
90 | MC20/1 | 550 |  | MB | 36 | 7 | 0.5 | 200 | 25 |  |  |  | 10.0493 | 0.48 | 116 | 0.183
90 | MC25/1 | 550 |  | MB | 8 | 7 | 0.5 | 200 | 25 |  |  |  | 4.33498 | 0.48 | 116 | 0.183
90 | MC25/1 | 550 |  | MB | 12 | 7 | 0.5 | 200 | 25 |  |  |  | 8.37438 | 0.48 | 116 | 0.183
90 | MC25/1 | 550 |  | MB | 18 | 7 | 0.5 | 200 | 25 |  |  |  | 10.7389 | 0.48 | 116 | 0.183
90 | MC25/1 | 550 |  | MB | 28 | 7 | 0.5 | 200 | 25 |  |  |  | 9.85222 | 0.48 | 116 | 0.183
90 | MC25/1 | 550 |  | MB | 36 | 7 | 0.5 | 200 | 25 |  |  |  | 11.9212 | 0.48 | 116 | 0.183
90 | MC30/1 | 550 |  | MB | 8 | 7 | 0.5 | 200 | 25 |  |  |  | 5.12315 | 0.48 | 116 | 0.183
90 | MC30/1 | 550 |  | MB | 12 | 7 | 0.5 | 200 | 25 |  |  |  | 9.16256 | 0.48 | 116 | 0.183
90 | MC30/1 | 550 |  | MB | 18 | 7 | 0.5 | 200 | 25 |  |  |  | 11.133 | 0.48 | 116 | 0.183
90 | MC30/1 | 550 |  | MB | 28 | 7 | 0.5 | 200 | 25 |  |  |  | 13.0049 | 0.48 | 116 | 0.183
90 | MC30/1 | 550 |  | MB | 36 | 7 | 0.5 | 200 | 25 |  |  |  | 14.9754 | 0.48 | 116 | 0.183
90 | MC35/1 | 550 |  | MB | 8 | 7 | 0.5 | 200 | 25 |  |  |  | 6.99507 | 0.48 | 116 | 0.183
90 | MC35/1 | 550 |  | MB | 12 | 7 | 0.5 | 200 | 25 |  |  |  | 10.936 | 0.48 | 116 | 0.183
90 | MC35/1 | 550 |  | MB | 18 | 7 | 0.5 | 200 | 25 |  |  |  | 13.7931 | 0.48 | 116 | 0.183
90 | MC35/1 | 550 |  | MB | 28 | 7 | 0.5 | 200 | 25 |  |  |  | 14.9754 | 0.48 | 116 | 0.183
90 | MC35/1 | 550 |  | MB | 36 | 7 | 0.5 | 200 | 25 |  |  |  | 18.0296 | 0.48 | 116 | 0.183
90 | MCNaOH10 | 550 |  | MB | 6 | 7 | 0.5 | 200 | 25 |  |  |  | 5.12195 | 0.48 | 116 | 0.183
90 | MCNaOH10 | 550 |  | MB | 9 | 7 | 0.5 | 200 | 25 |  |  |  | 7.92683 | 0.48 | 116 | 0.183
90 | MCNaOH10 | 550 |  | MB | 17 | 7 | 0.5 | 200 | 25 |  |  |  | 10.9756 | 0.48 | 116 | 0.183
90 | MCNaOH10 | 550 |  | MB | 24 | 7 | 0.5 | 200 | 25 |  |  |  | 10.8537 | 0.48 | 116 | 0.183
90 | MCNaOH10 | 550 |  | MB | 30 | 7 | 0.5 | 200 | 25 |  |  |  | 12.9268 | 0.48 | 116 | 0.183
90 | MCNaOH30 | 550 |  | MB | 6 | 7 | 0.5 | 200 | 25 |  |  |  | 6.09756 | 0.48 | 116 | 0.183
90 | MCNaOH30 | 550 |  | MB | 9 | 7 | 0.5 | 200 | 25 |  |  |  | 10 | 0.48 | 116 | 0.183
90 | MCNaOH30 | 550 |  | MB | 17 | 7 | 0.5 | 200 | 25 |  |  |  | 13.9024 | 0.48 | 116 | 0.183
90 | MCNaOH30 | 550 |  | MB | 24 | 7 | 0.5 | 200 | 25 |  |  |  | 13.9024 | 0.48 | 116 | 0.183
90 | MCNaOH30 | 550 |  | MB | 30 | 7 | 0.5 | 200 | 25 |  |  |  | 17.9268 | 0.48 | 116 | 0.183
90 | MCNaOH40 | 550 |  | MB | 6 | 7 | 0.5 | 200 | 25 |  |  |  | 7.56098 | 0.48 | 116 | 0.183
90 | MCNaOH40 | 550 |  | MB | 9 | 7 | 0.5 | 200 | 25 |  |  |  | 11.7073 | 0.48 | 116 | 0.183
90 | MCNaOH40 | 550 |  | MB | 17 | 7 | 0.5 | 200 | 25 |  |  |  | 14.1463 | 0.48 | 116 | 0.183
90 | MCNaOH40 | 550 |  | MB | 24 | 7 | 0.5 | 200 | 25 |  |  |  | 15 | 0.48 | 116 | 0.183
90 | MCNaOH40 | 550 |  | MB | 30 | 7 | 0.5 | 200 | 25 |  |  |  | 20.2439 | 0.48 | 116 | 0.183
90 | MCNaOH50 | 550 |  | MB | 6 | 7 | 0.5 | 200 | 25 |  |  |  | 8.29268 | 0.48 | 116 | 0.183
90 | MCNaOH50 | 550 |  | MB | 9 | 7 | 0.5 | 200 | 25 |  |  |  | 13.1707 | 0.48 | 116 | 0.183
90 | MCNaOH50 | 550 |  | MB | 17 | 7 | 0.5 | 200 | 25 |  |  |  | 16.0976 | 0.48 | 116 | 0.183
90 | MCNaOH50 | 550 |  | MB | 24 | 7 | 0.5 | 200 | 25 |  |  |  | 18.0488 | 0.48 | 116 | 0.183
90 | MCNaOH50 | 550 |  | MB | 30 | 7 | 0.5 | 200 | 25 |  |  |  | 21.9512 | 0.48 | 116 | 0.183
180 | GSAC-Ce-1 | 900 |  | MB | 400 | 7 | 0.04 | 20 | 25 |  |  |  | 199.76 | 0.2 | 1102 | 0.19 | 6
180 | GSAC | 900 |  | MB | 400 | 11.67 | 0.04 | 20 | 25 |  |  |  | 270.27 | 0.2 | 1258 | 0.35
0 | CAC | 800 |  | NR | 100 | 6.8 | 0.05 | 50 | 25 |  |  |  | 0 | 1.2 | 1223 | 0.72 | 7
10 | CAC | 800 |  | NR | 100 | 6.8 | 0.05 | 50 | 25 |  |  |  | 42.7 | 1.2 | 1223 | 0.72
20 | CAC | 800 |  | NR | 100 | 6.8 | 0.05 | 50 | 25 |  |  |  | 97.6 | 1.2 | 1223 | 0.72
30 | CAC | 800 |  | NR | 100 | 6.8 | 0.05 | 50 | 25 |  |  |  | 95.9 | 1.2 | 1223 | 0.72
40 | CAC | 800 |  | NR | 100 | 6.8 | 0.05 | 50 | 25 |  |  |  | 97.99 | 1.2 | 1223 | 0.72
50 | CAC | 800 |  | NR | 100 | 6.8 | 0.05 | 50 | 25 |  |  |  | 98.2 | 1.2 | 1223 | 0.72
60 | CAC | 800 |  | NR | 100 | 6.8 | 0.05 | 50 | 25 |  |  |  | 98.25 | 1.2 | 1223 | 0.72
80 | CAC | 800 |  | NR | 100 | 6.8 | 0.05 | 50 | 25 |  |  |  | 98.3 | 1.2 | 1223 | 0.72
100 | CAC | 800 |  | NR | 100 | 6.8 | 0.05 | 50 | 25 |  |  |  | 98.4 | 1.2 | 1223 | 0.72
120 | CAC | 800 |  | NR | 100 | 6.8 | 0.05 | 50 | 25 |  |  |  | 98.45 | 1.2 | 1223 | 0.72
140 | CAC | 800 |  | NR | 100 | 6.8 | 0.05 | 50 | 25 |  |  |  | 98.5 | 1.2 | 1223 | 0.72
160 | CAC | 800 |  | NR | 100 | 6.8 | 0.05 | 50 | 25 |  |  |  | 98.5 | 1.2 | 1223 | 0.72
180 | CAC | 800 |  | NR | 100 | 6.8 | 0.05 | 50 | 25 |  |  |  | 98.6 | 1.2 | 1223 | 0.72
200 | CAC | 800 |  | NR | 100 | 6.8 | 0.05 | 50 | 25 |  |  |  | 98.7 | 1.2 | 1223 | 0.72
0 | CBAC | 800 |  | NR | 100 | 6.8 | 0.05 | 50 | 25 |  |  |  | 0 | 1.2 | 893 | 0.52
10 | CBAC | 800 |  | NR | 100 | 6.8 | 0.05 | 50 | 25 |  |  |  | 62.5 | 1.2 | 893 | 0.52
20 | CBAC | 800 |  | NR | 100 | 6.8 | 0.05 | 50 | 25 |  |  |  | 78.4 | 1.2 | 893 | 0.52
30 | CBAC | 800 |  | NR | 100 | 6.8 | 0.05 | 50 | 25 |  |  |  | 94.2 | 1.2 | 893 | 0.52
40 | CBAC | 800 |  | NR | 100 | 6.8 | 0.05 | 50 | 25 |  |  |  | 98.8 | 1.2 | 893 | 0.52
50 | CBAC | 800 |  | NR | 100 | 6.8 | 0.05 | 50 | 25 |  |  |  | 98 | 1.2 | 893 | 0.52
60 | CBAC | 800 |  | NR | 100 | 6.8 | 0.05 | 50 | 25 |  |  |  | 98.5 | 1.2 | 893 | 0.52
80 | CBAC | 800 |  | NR | 100 | 6.8 | 0.05 | 50 | 25 |  |  |  | 99 | 1.2 | 893 | 0.52
100 | CBAC | 800 |  | NR | 100 | 6.8 | 0.05 | 50 | 25 |  |  |  | 98.5 | 1.2 | 893 | 0.52
120 | CBAC | 800 |  | NR | 100 | 6.8 | 0.05 | 50 | 25 |  |  |  | 99 | 1.2 | 893 | 0.52
140 | CBAC | 800 |  | NR | 100 | 6.8 | 0.05 | 50 | 25 |  |  |  | 99.1 | 1.2 | 893 | 0.52
160 | CBAC | 800 |  | NR | 100 | 6.8 | 0.05 | 50 | 25 |  |  |  | 98.8 | 1.2 | 893 | 0.52
180 | CBAC | 800 |  | NR | 100 | 6.8 | 0.05 | 50 | 25 |  |  |  | 98.2 | 1.2 | 893 | 0.52
200 | CBAC | 800 |  | NR | 100 | 6.8 | 0.05 | 50 | 25 |  |  |  | 98.7 | 1.2 | 893 | 0.52
0 | HAC | 800 |  | NR | 100 | 6.8 | 0.05 | 50 | 25 |  |  |  | 0 | 1.2 | 760 | 0.47 | 8
10 | HAC | 800 |  | NR | 100 | 6.8 | 0.05 | 50 | 25 |  |  |  | 58.2 | 1.2 | 760 | 0.47
20 | HAC | 800 |  | NR | 100 | 6.8 | 0.05 | 50 | 25 |  |  |  | 63.2 | 1.2 | 760 | 0.47
30 | HAC | 800 |  | NR | 100 | 6.8 | 0.05 | 50 | 25 |  |  |  | 78.2 | 1.2 | 760 | 0.47
40 | HAC | 800 |  | NR | 100 | 6.8 | 0.05 | 50 | 25 |  |  |  | 84.2 | 1.2 | 760 | 0.47
50 | HAC | 800 |  | NR | 100 | 6.8 | 0.05 | 50 | 25 |  |  |  | 92.1 | 1.2 | 760 | 0.47
60 | HAC | 800 |  | NR | 100 | 6.8 | 0.05 | 50 | 25 |  |  |  | 94.1 | 1.2 | 760 | 0.47
80 | HAC | 800 |  | NR | 100 | 6.8 | 0.05 | 50 | 25 |  |  |  | 96.4 | 1.2 | 760 | 0.47
100 | HAC | 800 |  | NR | 100 | 6.8 | 0.05 | 50 | 25 |  |  |  | 97.5 | 1.2 | 760 | 0.47
120 | HAC | 800 |  | NR | 100 | 6.8 | 0.05 | 50 | 25 |  |  |  | 98.2 | 1.2 | 760 | 0.47
140 | HAC | 800 |  | NR | 100 | 6.8 | 0.05 | 50 | 25 |  |  |  | 98.1 | 1.2 | 760 | 0.47
160 | HAC | 800 |  | NR | 100 | 6.8 | 0.05 | 50 | 25 |  |  |  | 98.4 | 1.2 | 760 | 0.47
180 | HAC | 800 |  | NR | 100 | 6.8 | 0.05 | 50 | 25 |  |  |  | 98.5 | 1.2 | 760 | 0.47
200 | HAC | 800 |  | NR | 100 | 6.8 | 0.05 | 50 | 25 |  |  |  | 98.6 | 1.2 | 760 | 0.47
0 | SAC | 800 |  | NR | 100 | 6.8 | 0.05 | 50 | 25 |  |  |  | 0 | 1.2 | 623 | 0.38
10 | SAC | 800 |  | NR | 100 | 6.8 | 0.05 | 50 | 25 |  |  |  | 41.5 | 1.2 | 623 | 0.38
20 | SAC | 800 |  | NR | 100 | 6.8 | 0.05 | 50 | 25 |  |  |  | 48.2 | 1.2 | 623 | 0.38
30 | SAC | 800 |  | NR | 100 | 6.8 | 0.05 | 50 | 25 |  |  |  | 57.2 | 1.2 | 623 | 0.38
40 | SAC | 800 |  | NR | 100 | 6.8 | 0.05 | 50 | 25 |  |  |  | 63.2 | 1.2 | 623 | 0.38
50 | SAC | 800 |  | NR | 100 | 6.8 | 0.05 | 50 | 25 |  |  |  | 64.9 | 1.2 | 623 | 0.38
60 | SAC | 800 |  | NR | 100 | 6.8 | 0.05 | 50 | 25 |  |  |  | 66.9 | 1.2 | 623 | 0.38
80 | SAC | 800 |  | NR | 100 | 6.8 | 0.05 | 50 | 25 |  |  |  | 71.9 | 1.2 | 623 | 0.38
100 | SAC | 800 |  | NR | 100 | 6.8 | 0.05 | 50 | 25 |  |  |  | 80.1 | 1.2 | 623 | 0.38
120 | SAC | 800 |  | NR | 100 | 6.8 | 0.05 | 50 | 25 |  |  |  | 83.4 | 1.2 | 623 | 0.38
140 | SAC | 800 |  | NR | 100 | 6.8 | 0.05 | 50 | 25 |  |  |  | 88.6 | 1.2 | 623 | 0.38
160 | SAC | 800 |  | NR | 100 | 6.8 | 0.05 | 50 | 25 |  |  |  | 90.2 | 1.2 | 623 | 0.38
180 | SAC | 800 |  | NR | 100 | 6.8 | 0.05 | 50 | 25 |  |  |  | 94.2 | 1.2 | 623 | 0.38
200 | SAC | 800 |  | NR | 100 | 6.8 | 0.05 | 50 | 25 |  |  |  | 96.6 | 1.2 | 623 | 0.38
0 | CAC | 800 |  | NR | 400 | 6.8 | 0.05 | 50 | 25 |  |  |  | 0 | 1.2 | 1223 | 0.72
5 | CAC | 800 |  | NR | 400 | 6.8 | 0.05 | 50 | 25 |  |  |  | 202 | 1.2 | 1223 | 0.72
10 | CAC | 800 |  | NR | 400 | 6.8 | 0.05 | 50 | 25 |  |  |  | 390.2 | 1.2 | 1223 | 0.72
20 | CAC | 800 |  | NR | 400 | 6.8 | 0.05 | 50 | 25 |  |  |  | 401 | 1.2 | 1223 | 0.72
30 | CAC | 800 |  | NR | 400 | 6.8 | 0.05 | 50 | 25 |  |  |  | 402 | 1.2 | 1223 | 0.72
40 | CAC | 800 |  | NR | 400 | 6.8 | 0.05 | 50 | 25 |  |  |  | 404 | 1.2 | 1223 | 0.72
50 | CAC | 800 |  | NR | 400 | 6.8 | 0.05 | 50 | 25 |  |  |  | 406 | 1.2 | 1223 | 0.72
60 | CAC | 800 |  | NR | 400 | 6.8 | 0.05 | 50 | 25 |  |  |  | 407 | 1.2 | 1223 | 0.72
70 | CAC | 800 |  | NR | 400 | 6.8 | 0.05 | 50 | 25 |  |  |  | 408 | 1.2 | 1223 | 0.72
80 | CAC | 800 |  | NR | 400 | 6.8 | 0.05 | 50 | 25 |  |  |  | 408 | 1.2 | 1223 | 0.72
90 | CAC | 800 |  | NR | 400 | 6.8 | 0.05 | 50 | 25 |  |  |  | 409 | 1.2 | 1223 | 0.72
100 | CAC | 800 |  | NR | 400 | 6.8 | 0.05 | 50 | 25 |  |  |  | 410 | 1.2 | 1223 | 0.72
0 | CBAC | 800 |  | NR | 400 | 6.8 | 0.05 | 50 | 25 |  |  |  | 0 | 1.2 | 893 | 0.52
5 | CBAC | 800 |  | NR | 400 | 6.8 | 0.05 | 50 | 25 |  |  |  | 38.2 | 1.2 | 893 | 0.52
10 | CBAC | 800 |  | NR | 400 | 6.8 | 0.05 | 50 | 25 |  |  |  | 53.2 | 1.2 | 893 | 0.52
20 | CBAC | 800 |  | NR | 400 | 6.8 | 0.05 | 50 | 25 |  |  |  | 96.2 | 1.2 | 893 | 0.52
30 | CBAC | 800 |  | NR | 400 | 6.8 | 0.05 | 50 | 25 |  |  |  | 141 | 1.2 | 893 | 0.52
40 | CBAC | 800 |  | NR | 400 | 6.8 | 0.05 | 50 | 25 |  |  |  | 127 | 1.2 | 893 | 0.52
50 | CBAC | 800 |  | NR | 400 | 6.8 | 0.05 | 50 | 25 |  |  |  | 162 | 1.2 | 893 | 0.52
60 | CBAC | 800 |  | NR | 400 | 6.8 | 0.05 | 50 | 25 |  |  |  | 166 | 1.2 | 893 | 0.52
70 | CBAC | 800 |  | NR | 400 | 6.8 | 0.05 | 50 | 25 |  |  |  | 175 | 1.2 | 893 | 0.52
80 | CBAC | 800 |  | NR | 400 | 6.8 | 0.05 | 50 | 25 |  |  |  | 177 | 1.2 | 893 | 0.52
90 | CBAC | 800 |  | NR | 400 | 6.8 | 0.05 | 50 | 25 |  |  |  | 180 | 1.2 | 893 | 0.52
100 | CBAC | 800 |  | NR | 400 | 6.8 | 0.05 | 50 | 25 |  |  |  | 176 | 1.2 | 893 | 0.52
0 | HAC | 800 |  | NR | 400 | 6.8 | 0.05 | 50 | 25 |  |  |  | 0 | 1.2 | 760 | 0.47
5 | HAC | 800 |  | NR | 400 | 6.8 | 0.05 | 50 | 25 |  |  |  | 27.5 | 1.2 | 760 | 0.47
10 | HAC | 800 |  | NR | 400 | 6.8 | 0.05 | 50 | 25 |  |  |  | 101 | 1.2 | 760 | 0.47
20 | HAC | 800 |  | NR | 400 | 6.8 | 0.05 | 50 | 25 |  |  |  | 96 | 1.2 | 760 | 0.47
30 | HAC | 800 |  | NR | 400 | 6.8 | 0.05 | 50 | 25 |  |  |  | 105 | 1.2 | 760 | 0.47
40 | HAC | 800 |  | NR | 400 | 6.8 | 0.05 | 50 | 25 |  |  |  | 102 | 1.2 | 760 | 0.47
50 | HAC | 800 |  | NR | 400 | 6.8 | 0.05 | 50 | 25 |  |  |  | 120 | 1.2 | 760 | 0.47
60 | HAC | 800 |  | NR | 400 | 6.8 | 0.05 | 50 | 25 |  |  |  | 125 | 1.2 | 760 | 0.47
70 | HAC | 800 |  | NR | 400 | 6.8 | 0.05 | 50 | 25 |  |  |  | 130 | 1.2 | 760 | 0.47
80 | HAC | 800 |  | NR | 400 | 6.8 | 0.05 | 50 | 25 |  |  |  | 128 | 1.2 | 760 | 0.47
90 | HAC | 800 |  | NR | 400 | 6.8 | 0.05 | 50 | 25 |  |  |  | 142 | 1.2 | 760 | 0.47
100 | HAC | 800 |  | NR | 400 | 6.8 | 0.05 | 50 | 25 |  |  |  | 168 | 1.2 | 760 | 0.47
0 | SAC | 800 |  | NR | 400 | 6.8 | 0.05 | 50 | 25 |  |  |  | 0 | 1.2 | 623 | 0.38
5 | SAC | 800 |  | NR | 400 | 6.8 | 0.05 | 50 | 25 |  |  |  | 20 | 1.2 | 623 | 0.38
10 | SAC | 800 |  | NR | 400 | 6.8 | 0.05 | 50 | 25 |  |  |  | 42 | 1.2 | 623 | 0.38
20 | SAC | 800 |  | NR | 400 | 6.8 | 0.05 | 50 | 25 |  |  |  | 43 | 1.2 | 623 | 0.38
30 | SAC | 800 |  | NR | 400 | 6.8 | 0.05 | 50 | 25 |  |  |  | 83 | 1.2 | 623 | 0.38
40 | SAC | 800 |  | NR | 400 | 6.8 | 0.05 | 50 | 25 |  |  |  | 75 | 1.2 | 623 | 0.38
50 | SAC | 800 |  | NR | 400 | 6.8 | 0.05 | 50 | 25 |  |  |  | 98 | 1.2 | 623 | 0.38
60 | SAC | 800 |  | NR | 400 | 6.8 | 0.05 | 50 | 25 |  |  |  | 89 | 1.2 | 623 | 0.38
70 | SAC | 800 |  | NR | 400 | 6.8 | 0.05 | 50 | 25 |  |  |  | 81 | 1.2 | 623 | 0.38
80 | SAC | 800 |  | NR | 400 | 6.8 | 0.05 | 50 | 25 |  |  |  | 80 | 1.2 | 623 | 0.38
90 | SAC | 800 |  | NR | 400 | 6.8 | 0.05 | 50 | 25 |  |  |  | 78 | 1.2 | 623 | 0.38
100 | SAC | 800 |  | NR | 400 | 6.8 | 0.05 | 50 | 25 |  |  |  | 88 | 1.2 | 623 | 0.38
1440 | VAC | 650 |  | AM | 50 | 6.8 | 1 | 250 | 25 |  |  |  | 12.3 | 5 | 598 | 0.37 | 9
1440 | VAC | 650 |  | AM | 100 | 4.6 | 1 | 250 | 25 |  |  |  | 25.3 | 5 | 598 | 0.37
1440 | VAC | 650 |  | MB | 50 | 4.6 | 1 | 250 | 25 |  |  |  | 12.6 | 5 | 598 | 0.37
1440 | VAC | 650 |  | MB | 100 | 4.6 | 1 | 250 | 25 |  |  |  | 25.1 | 5 | 598 | 0.37
1440 | SAC | 650 |  | MB | 100 | 4.6 | 1 | 250 | 25 |  |  |  | 19.6 | 1.18 | 98.8 | 0.09
1440 | SAC | 650 |  | MB | 10 | 4.6 | 1 | 250 | 25 |  |  |  | 2.44 | 1.18 | 98.8 | 0.09
1440 | SAC | 650 |  | MB | 50 | 4.6 | 1 | 250 | 25 |  |  |  | 12.3 | 1.18 | 98.8 | 0.09
1440 | SAC | 650 |  | AM | 10 | 4.6 | 1 | 250 | 25 |  |  |  | 2.24 | 1.18 | 98.8 | 0.09
1440 | SAC | 650 |  | AM | 50 | 4.6 | 1 | 250 | 25 |  |  |  | 12.2 | 1.18 | 98.8 | 0.09
1440 | SAC | 650 |  | AM | 100 | 4.6 | 1 | 250 | 25 |  |  |  | 23.6 | 1.18 | 98.8 | 0.09
1440 | SAC | 650 |  | AM | 170 | 4.6 | 1 | 250 | 25 |  |  |  | 12.3188 | 1.18 | 98.8 | 0.09
1440 | VAC | 650 |  | AM | 170 | 4.6 | 1 | 250 | 25 |  |  |  | 25 | 5 | 598 | 0.37
1440 | SAC | 650 |  | MB | 170 | 4.6 | 1 | 250 | 25 |  |  |  | 19.5652 | 1.18 | 98.8 | 0.09
1440 | VAC | 650 |  | MB | 170 | 4.6 | 1 | 250 | 25 |  |  |  | 25 | 5 | 598 | 0.37
60 | TRAC | 550 |  | MB | 200 | 10 | 0.25 | 50 | 25 |  |  |  | 404.7 | 1 | 121 | 0.1514 | 10
60 | TRAC | 550 |  | AB25 | 200 | 10 | 0.25 | 50 | 25 |  |  |  | 399.58 | 1 | 121 | 0.1514
60 | TRAC | 550 |  | MB | 100 | 10 | 0.25 | 50 | 25 |  |  |  | 151.405 | 1 | 121 | 0.1514
60 | TRAC | 550 |  | AB25 | 100 | 10 | 0.25 | 50 | 25 |  |  |  | 153.189 | 1 | 121 | 0.1514
360 | BGBHAC | 400 |  | MO | 50 | 7 | 0.05 | 100 | 21 |  |  |  | 99.88 | 1.94 | 1710 | 0.834 | 11
360 | BGBHAC | 400 |  | MO | 100 | 7 | 0.05 | 100 | 21 |  |  |  | 199.5 | 1.94 | 1710 | 0.834
360 | BGBHAC | 400 |  | MO | 150 | 7 | 0.05 | 100 | 21 |  |  |  | 298.2 | 1.94 | 1710 | 0.834
360 | BGBHAC | 400 |  | MO | 200 | 7 | 0.05 | 100 | 21 |  |  |  | 392.8 | 1.94 | 1710 | 0.834
360 | BGBHAC | 400 |  | MB | 50 | 7 | 0.05 | 100 | 21 |  |  |  | 98.9772 | 1.94 | 1710 | 0.834
360 | BGBHAC | 400 |  | MB | 100 | 7 | 0.05 | 100 | 21 |  |  |  | 198.6 | 1.94 | 1710 | 0.834
360 | BGBHAC | 400 |  | MB | 150 | 7 | 0.05 | 100 | 21 |  |  |  | 295.9 | 1.94 | 1710 | 0.834
360 | BGBHAC | 400 |  | MB | 200 | 7 | 0.05 | 100 | 21 |  |  |  | 390.3 | 1.94 | 1710 | 0.834
360 | BGBHAC | 400 |  | MB | 100 | 7 | 0.05 | 100 | 21 |  |  |  | 469 | 1.94 | 1710 | 0.834
360 | BGBHAC | 400 |  | MO | 100 | 7 | 0.05 | 100 | 21 |  |  |  | 418 | 1.94 | 1710 | 0.834
60 | TWAC | 60 |  | BV14 | 25 | 3 | 0.1 | 100 | 25 |  |  |  | 20.59 | 0.06 | 6.5 | 0.0064 | 12
60 | TWAC | 60 |  | BV14 | 50 | 3 | 0.1 | 100 | 25 |  |  |  | 40 | 0.06 | 6.5 | 0.0064
60 | TWAC | 60 |  | BV14 | 75 | 3 | 0.1 | 100 | 25 |  |  |  | 58.78 | 0.06 | 6.5 | 0.0064
60 | TWAC | 60 |  | BV14 | 100 | 3 | 0.1 | 100 | 25 |  |  |  | 73.21 | 0.06 | 6.5 | 0.0064
60 | TWAC | 60 |  | BV14 | 50 | 3 | 0.1 | 100 | 30 |  |  |  | 40 | 0.06 | 6.5 | 0.0064
60 | TWAC | 60 |  | BV14 | 50 | 3 | 0.1 | 100 | 40 |  |  |  | 38 | 0.06 | 6.5 | 0.0064
60 | TWAC | 60 |  | BV14 | 50 | 3 | 0.1 | 100 | 50 |  |  |  | 41.67 | 0.06 | 6.5 | 0.0064
0 | WSAC | 700 |  | Rhd B | 25 | 7.3 | 0.1 | 100 | 25 |  |  |  | 0 | 4.4 | 1145 | 0.53
2 | WSAC | 700 |  | Rhd B | 25 | 7.3 | 0.1 | 100 | 25 |  |  |  | 20 | 4.4 | 1145 | 0.53
4 | WSAC | 700 |  | Rhd B | 25 | 7.3 | 0.1 | 100 | 25 |  |  |  | 23 | 4.4 | 1145 | 0.53
6 | WSAC | 700 |  | Rhd B | 25 | 7.3 | 0.1 | 100 | 25 |  |  |  | 24 | 4.4 | 1145 | 0.53
8 | WSAC | 700 |  | Rhd B | 25 | 7.3 | 0.1 | 100 | 25 |  |  |  | 25 | 4.4 | 1145 | 0.53
10 | WSAC | 700 |  | Rhd B | 25 | 7.3 | 0.1 | 100 | 25 |  |  |  | 25.5 | 4.4 | 1145 | 0.53
12 | WSAC | 700 |  | Rhd B | 25 | 7.3 | 0.1 | 100 | 25 |  |  |  | 25.6 | 4.4 | 1145 | 0.53
14 | WSAC | 700 |  | Rhd B | 25 | 7.3 | 0.1 | 100 | 25 |  |  |  | 25.7 | 4.4 | 1145 | 0.53
0 | WSAC | 700 |  | Rhd B | 50 | 7.3 | 0.1 | 100 | 25 |  |  |  | 0 | 4.4 | 1145 | 0.53
2 | WSAC | 700 |  | Rhd B | 50 | 7.3 | 0.1 | 100 | 25 |  |  |  | 41 | 4.4 | 1145 | 0.53
4 | WSAC | 700 |  | Rhd B | 50 | 7.3 | 0.1 | 100 | 25 |  |  |  | 45 | 4.4 | 1145 | 0.53
6 | WSAC | 700 |  | Rhd B | 50 | 7.3 | 0.1 | 100 | 25 |  |  |  | 48 | 4.4 | 1145 | 0.53
8 | WSAC | 700 |  | Rhd B | 50 | 7.3 | 0.1 | 100 | 25 |  |  |  | 51 | 4.4 | 1145 | 0.53
10 | WSAC | 700 |  | Rhd B | 50 | 7.3 | 0.1 | 100 | 25 |  |  |  | 53 | 4.4 | 1145 | 0.53
12 | WSAC | 700 |  | Rhd B | 50 | 7.3 | 0.1 | 100 | 25 |  |  |  | 56 | 4.4 | 1145 | 0.53
14 | WSAC | 700 |  | Rhd B | 50 | 7.3 | 0.1 | 100 | 25 |  |  |  | 59 | 4.4 | 1145 | 0.53
0 | WSAC | 700 |  | Rhd B | 75 | 7.3 | 0.1 | 100 | 25 |  |  |  | 0 | 4.4 | 1145 | 0.53
2 | WSAC | 700 |  | Rhd B | 75 | 7.3 | 0.1 | 100 | 25 |  |  |  | 57 | 4.4 | 1145 | 0.53
4 | WSAC | 700 |  | Rhd B | 75 | 7.3 | 0.1 | 100 | 25 |  |  |  | 66 | 4.4 | 1145 | 0.53
6 | WSAC | 700 |  | Rhd B | 75 | 7.3 | 0.1 | 100 | 25 |  |  |  | 72 | 4.4 | 1145 | 0.53
8 | WSAC | 700 |  | Rhd B | 75 | 7.3 | 0.1 | 100 | 25 |  |  |  | 74 | 4.4 | 1145 | 0.53
10 | WSAC | 700 |  | Rhd B | 75 | 7.3 | 0.1 | 100 | 25 |  |  |  | 76 | 4.4 | 1145 | 0.53
12 | WSAC | 700 |  | Rhd B | 75 | 7.3 | 0.1 | 100 | 25 |  |  |  | 78 | 4.4 | 1145 | 0.53
14 | WSAC | 700 |  | Rhd B | 75 | 7.3 | 0.1 | 100 | 25 |  |  |  | 80 | 4.4 | 1145 | 0.53
0 | WSAC | 700 |  | Rhd B | 100 | 7.3 | 0.1 | 100 | 25 |  |  |  | 0 | 4.4 | 1145 | 0.53
2 | WSAC | 700 |  | Rhd B | 100 | 7.3 | 0.1 | 100 | 25 |  |  |  | 77 | 4.4 | 1145 | 0.53
4 | WSAC | 700 |  | Rhd B | 100 | 7.3 | 0.1 | 100 | 25 |  |  |  | 87 | 4.4 | 1145 | 0.53
6 | WSAC | 700 |  | Rhd B | 100 | 7.3 | 0.1 | 100 | 25 |  |  |  | 96 | 4.4 | 1145 | 0.53
8 | WSAC | 700 |  | Rhd B | 100 | 7.3 | 0.1 | 100 | 25 |  |  |  | 103 | 4.4 | 1145 | 0.53
10 | WSAC | 700 |  | Rhd B | 100 | 7.3 | 0.1 | 100 | 25 |  |  |  | 109 | 4.4 | 1145 | 0.53
12 | WSAC | 700 |  | Rhd B | 100 | 7.3 | 0.1 | 100 | 25 |  |  |  | 115 | 4.4 | 1145 | 0.53
14 | WSAC | 700 |  | Rhd B | 100 | 7.3 | 0.1 | 100 | 25 |  |  |  | 123 | 4.4 | 1145 | 0.53
120 | TSAC | 110 |  | MB | 50 | 6.5 | 0.1 | 50 | 25 |  |  |  | 37 | 3.3 | 233.17 | 0.03
120 | TSAC | 110 |  | MB | 100 | 6.5 | 0.1 | 50 | 25 |  |  |  | 58.6 | 3.3 | 233.17 | 0.03
120 | TSAC | 110 |  | MB | 150 | 6.5 | 0.1 | 50 | 25 |  |  |  | 74.5 | 3.3 | 233.17 | 0.03
120 | TSAC | 110 |  | MB | 200 | 6.5 | 0.1 | 50 | 25 |  |  |  | 84 | 3.3 | 233.17 | 0.03
120 | TSAC | 110 |  | MB | 300 | 6.5 | 0.1 | 50 | 25 |  |  |  | 122 | 3.3 | 233.17 | 0.03
120 | TSAC | 110 |  | MB | 500 | 6.5 | 0.1 | 50 | 25 |  |  |  | 159 | 3.3 | 233.17 | 0.03
120 | TSAC | 110 |  | MB | 600 | 6.5 | 0.1 | 50 | 25 |  |  |  | 170 | 3.3 | 233.17 | 0.03

## Recycling experiments
Adsorbent | Temperature | Exfoliation time (min) | Number of cycle | current | desorption | desorption_efficiency
Exfoliated graphite | 700 | 0.3333 | 1 | 0.5 | 194.5 | 97.25
Exfoliated graphite | 700 | 0.3333 | 2 | 0.5 | 194.2 | 97.1
Exfoliated graphite | 700 | 0.3333 | 3 | 0.5 | 193.4 | 96.7
Exfoliated graphite | 700 | 0.3333 | 4 | 0.5 | 192.6 | 96.3
Exfoliated graphite | 700 | 0.3333 | 5 | 0.5 | 191.5 | 95.75
Exfoliated graphite | 700 | 0.3333 | 6 | 0.5 | 191.4 | 95.7
Exfoliated graphite | 700 | 0.3333 | 7 | 0.5 | 191.01 | 95.505
Exfoliated graphite | 700 | 0.3333 | 8 | 0.5 | 190.8 | 95.4
Exfoliated graphite | 700 | 0.3333 | 9 | 0.5 | 189.6 | 94.8
Exfoliated graphite | 700 | 0.3333 | 10 | 0.5 | 189.2 | 94.6
Exfoliated graphite | 700 | 0.3333 | 11 | 0.5 | 188.5 | 94.25
Exfoliated graphite | 700 | 0.3333 | 12 | 0.5 | 188.02 | 94.01
Exfoliated graphite | 700 | 0.3333 | 13 | 0.5 | 187.6 | 93.8
Exfoliated graphite | 700 | 0.3333 | 14 | 0.5 | 187.2 | 93.6
Exfoliated graphite | 700 | 0.3333 | 15 | 0.5 | 186.6 | 93.3
Exfoliated graphite | 700 | 0.3333 | 16 | 0.5 | 186.1 | 93.05
Exfoliated graphite | 700 | 0.3333 | 17 | 0.5 | 185.7 | 92.85
Exfoliated graphite | 700 | 0.3333 | 18 | 0.5 | 184.9 | 92.45
Exfoliated graphite | 700 | 0.3333 | 19 | 0.5 | 183.2 | 91.6
Exfoliated graphite | 700 | 0.3333 | 20 | 0.5 | 181.9 | 90.95
Exfoliated graphite | 700 | 0.3333 | 1 | 1 | 196.2 | 98.1
Exfoliated graphite | 700 | 0.3333 | 2 | 1 | 195.8 | 97.9
Exfoliated graphite | 700 | 0.3333 | 3 | 1 | 195.4 | 97.7
Exfoliated graphite | 700 | 0.3333 | 4 | 1 | 194.9 | 97.45
Exfoliated graphite | 700 | 0.3333 | 5 | 1 | 194.38 | 97.19
Exfoliated graphite | 700 | 0.3333 | 6 | 1 | 193.82 | 96.91
Exfoliated graphite | 700 | 0.3333 | 7 | 1 | 193.2 | 96.6
Exfoliated graphite | 700 | 0.3333 | 8 | 1 | 191.9 | 95.95
Exfoliated graphite | 700 | 0.3333 | 9 | 1 | 191.07 | 95.535
Exfoliated graphite | 700 | 0.3333 | 10 | 1 | 190.2 | 95.1
Exfoliated graphite | 700 | 0.3333 | 11 | 1 | 189.4 | 94.7
Exfoliated graphite | 700 | 0.3333 | 12 | 1 | 189.01 | 94.505
Exfoliated graphite | 700 | 0.3333 | 13 | 1 | 188.4 | 94.2
Exfoliated graphite | 700 | 0.3333 | 14 | 1 | 187.99 | 93.995
Exfoliated graphite | 700 | 0.3333 | 15 | 1 | 187.48 | 93.74
Exfoliated graphite | 700 | 0.3333 | 16 | 1 | 187 | 93.5
Exfoliated graphite | 700 | 0.3333 | 17 | 1 | 186.5 | 93.25
Exfoliated graphite | 700 | 0.3333 | 18 | 1 | 186.01 | 93.005
Exfoliated graphite | 700 | 0.3333 | 19 | 1 | 185.7 | 92.85
Exfoliated graphite | 700 | 0.3333 | 20 | 1 | 184.96 | 92.48
Exfoliated graphite | 700 | 0.3333 | 1 | 1.5 | 196.7 | 98.35
Exfoliated graphite | 700 | 0.3333 | 2 | 1.5 | 196.28 | 98.14
Exfoliated graphite | 700 | 0.3333 | 3 | 1.5 | 195.98 | 97.99
Exfoliated graphite | 700 | 0.3333 | 4 | 1.5 | 195.52 | 97.76
Exfoliated graphite | 700 | 0.3333 | 5 | 1.5 | 194.99 | 97.495
Exfoliated graphite | 700 | 0.3333 | 6 | 1.5 | 194.62 | 97.31
Exfoliated graphite | 700 | 0.3333 | 7 | 1.5 | 194.11 | 97.055
Exfoliated graphite | 700 | 0.3333 | 8 | 1.5 | 193.57 | 96.785
Exfoliated graphite | 700 | 0.3333 | 9 | 1.5 | 193.01 | 96.505
Exfoliated graphite | 700 | 0.3333 | 10 | 1.5 | 192.24 | 96.12
Exfoliated graphite | 700 | 0.3333 | 11 | 1.5 | 191.45 | 95.725
Exfoliated graphite | 700 | 0.3333 | 12 | 1.5 | 190.33 | 95.165
Exfoliated graphite | 700 | 0.3333 | 13 | 1.5 | 189.4 | 94.7
Exfoliated graphite | 700 | 0.3333 | 14 | 1.5 | 188.85 | 94.425
Exfoliated graphite | 700 | 0.3333 | 15 | 1.5 | 188.27 | 94.135
Exfoliated graphite | 700 | 0.3333 | 16 | 1.5 | 187.72 | 93.86
Exfoliated graphite | 700 | 0.3333 | 17 | 1.5 | 187.11 | 93.555
Exfoliated graphite | 700 | 0.3333 | 18 | 1.5 | 186.78 | 93.39
Exfoliated graphite | 700 | 0.3333 | 19 | 1.5 | 186.01 | 93.005
Exfoliated graphite | 700 | 0.3333 | 20 | 1.5 | 185.51 | 92.755
Exfoliated graphite | 700 | 0.3333 | 1 | 2 | 195.75 | 97.875
Exfoliated graphite | 700 | 0.3333 | 2 | 2 | 195.19 | 97.595
Exfoliated graphite | 700 | 0.3333 | 3 | 2 | 194.78 | 97.39
Exfoliated graphite | 700 | 0.3333 | 4 | 2 | 194.19 | 97.095
Exfoliated graphite | 700 | 0.3333 | 5 | 2 | 193.65 | 96.825
Exfoliated graphite | 700 | 0.3333 | 6 | 2 | 193 | 96.5
Exfoliated graphite | 700 | 0.3333 | 7 | 2 | 192.28 | 96.14
Exfoliated graphite | 700 | 0.3333 | 8 | 2 | 191.4 | 95.7
Exfoliated graphite | 700 | 0.3333 | 9 | 2 | 190.75 | 95.375
Exfoliated graphite | 700 | 0.3333 | 10 | 2 | 189.6 | 94.8
Exfoliated graphite | 700 | 0.3333 | 11 | 2 | 188.89 | 94.445
Exfoliated graphite | 700 | 0.3333 | 12 | 2 | 188 | 94
Exfoliated graphite | 700 | 0.3333 | 13 | 2 | 186.7 | 93.35
Exfoliated graphite | 700 | 0.3333 | 14 | 2 | 185.03 | 92.515
Exfoliated graphite | 700 | 0.3333 | 15 | 2 | 183.78 | 91.89
Exfoliated graphite | 700 | 0.3333 | 16 | 2 | 182.22 | 91.11
Exfoliated graphite | 700 | 0.3333 | 17 | 2 | 180.9 | 90.45
Exfoliated graphite | 700 | 0.3333 | 18 | 2 | 179.32 | 89.66
Exfoliated graphite | 700 | 0.3333 | 19 | 2 | 177.99 | 88.995
Exfoliated graphite | 700 | 0.3333 | 20 | 2 | 176.48 | 88.24
graphite | 25 | 0 | 1 | 0.5 | 189.72 | 94.86
graphite | 25 | 0 | 2 | 0.5 | 189.44 | 94.72
graphite | 25 | 0 | 3 | 0.5 | 189.1 | 94.55
graphite | 25 | 0 | 4 | 0.5 | 188.7 | 94.35
graphite | 25 | 0 | 5 | 0.5 | 188.4 | 94.2
graphite | 25 | 0 | 6 | 0.5 | 188.01 | 94.005
graphite | 25 | 0 | 7 | 0.5 | 187.3 | 93.65
graphite | 25 | 0 | 8 | 0.5 | 186.6 | 93.3
graphite | 25 | 0 | 9 | 0.5 | 186 | 93
graphite | 25 | 0 | 10 | 0.5 | 185.4 | 92.7
graphite | 25 | 0 | 11 | 0.5 | 184.5 | 92.25
graphite | 25 | 0 | 12 | 0.5 | 183.3 | 91.65
graphite | 25 | 0 | 13 | 0.5 | 182.09 | 91.045
graphite | 25 | 0 | 14 | 0.5 | 180.7 | 90.35
graphite | 25 | 0 | 15 | 0.5 | 179.5 | 89.75
graphite | 25 | 0 | 16 | 0.5 | 177.9 | 88.95
graphite | 25 | 0 | 17 | 0.5 | 175.6 | 87.8
graphite | 25 | 0 | 18 | 0.5 | 173.2 | 86.6
graphite | 25 | 0 | 19 | 0.5 | 171.5 | 85.75
graphite | 25 | 0 | 20 | 0.5 | 168.4 | 84.2
graphite | 25 | 0 | 1 | 1 | 191.72 | 95.86
graphite | 25 | 0 | 2 | 1 | 191.44 | 95.72
graphite | 25 | 0 | 3 | 1 | 191.1 | 95.55
graphite | 25 | 0 | 4 | 1 | 190.7 | 95.35
graphite | 25 | 0 | 5 | 1 | 190.32 | 95.16
graphite | 25 | 0 | 6 | 1 | 189.6 | 94.8
graphite | 25 | 0 | 7 | 1 | 189.05 | 94.525
graphite | 25 | 0 | 8 | 1 | 188.4 | 94.2
graphite | 25 | 0 | 9 | 1 | 187.98 | 93.99
graphite | 25 | 0 | 10 | 1 | 187.44 | 93.72
graphite | 25 | 0 | 11 | 1 | 186.6 | 93.3
graphite | 25 | 0 | 12 | 1 | 186 | 93
graphite | 25 | 0 | 13 | 1 | 184.9 | 92.45
graphite | 25 | 0 | 14 | 1 | 184.05 | 92.025
graphite | 25 | 0 | 15 | 1 | 183.3 | 91.65
graphite | 25 | 0 | 16 | 1 | 181.9 | 90.95
graphite | 25 | 0 | 17 | 1 | 180.7 | 90.35
graphite | 25 | 0 | 18 | 1 | 178.4 | 89.2
graphite | 25 | 0 | 19 | 1 | 175.5 | 87.75
graphite | 25 | 0 | 20 | 1 | 173.2 | 86.6
graphite | 25 | 0 | 1 | 1.5 | 192.38 | 96.19
graphite | 25 | 0 | 2 | 1.5 | 192.02 | 96.01
graphite | 25 | 0 | 3 | 1.5 | 191.62 | 95.81
graphite | 25 | 0 | 4 | 1.5 | 191.22 | 95.61
graphite | 25 | 0 | 5 | 1.5 | 190.85 | 95.425
graphite | 25 | 0 | 6 | 1.5 | 190.37 | 95.185
graphite | 25 | 0 | 7 | 1.5 | 189.97 | 94.985
graphite | 25 | 0 | 8 | 1.5 | 189.55 | 94.775
graphite | 25 | 0 | 9 | 1.5 | 189.05 | 94.525
graphite | 25 | 0 | 10 | 1.5 | 188.77 | 94.385
graphite | 25 | 0 | 11 | 1.5 | 188.29 | 94.145
graphite | 25 | 0 | 12 | 1.5 | 187.98 | 93.99
graphite | 25 | 0 | 13 | 1.5 | 187.03 | 93.515
graphite | 25 | 0 | 14 | 1.5 | 186.5 | 93.25
graphite | 25 | 0 | 15 | 1.5 | 185.9 | 92.95
graphite | 25 | 0 | 16 | 1.5 | 185.1 | 92.55
graphite | 25 | 0 | 17 | 1.5 | 183.7 | 91.85
graphite | 25 | 0 | 18 | 1.5 | 181.1 | 90.55
graphite | 25 | 0 | 19 | 1.5 | 179.4 | 89.7
graphite | 25 | 0 | 20 | 1.5 | 177.8 | 88.9
graphite | 25 | 0 | 1 | 2 | 191.5 | 95.75
graphite | 25 | 0 | 2 | 2 | 191.02 | 95.51
graphite | 25 | 0 | 3 | 2 | 190.4 | 95.2
graphite | 25 | 0 | 4 | 2 | 189.8 | 94.9
graphite | 25 | 0 | 5 | 2 | 189.3 | 94.65
graphite | 25 | 0 | 6 | 2 | 188.7 | 94.35
graphite | 25 | 0 | 7 | 2 | 188 | 94
graphite | 25 | 0 | 8 | 2 | 187.3 | 93.65
graphite | 25 | 0 | 9 | 2 | 186.6 | 93.3
graphite | 25 | 0 | 10 | 2 | 185.8 | 92.9
graphite | 25 | 0 | 11 | 2 | 184.6 | 92.3
graphite | 25 | 0 | 12 | 2 | 183.99 | 91.995
graphite | 25 | 0 | 13 | 2 | 183.02 | 91.51
graphite | 25 | 0 | 14 | 2 | 181.89 | 90.945
graphite | 25 | 0 | 15 | 2 | 180.4 | 90.2
graphite | 25 | 0 | 16 | 2 | 178.89 | 89.445
graphite | 25 | 0 | 17 | 2 | 177.02 | 88.51
graphite | 25 | 0 | 18 | 2 | 175.3 | 87.65
graphite | 25 | 0 | 19 | 2 | 173.5 | 86.75
graphite | 25 | 0 | 20 | 2 | 171.6 | 85.8

## Sheet3
60 | Exfoliated GIC | 700 | 0.3333 | CR | 200 | 6 | 8 | 1000 | 25 | 0.48611 | 1 | 24.93923625 | 24.94625 | 0.001606902 | 2.405848 | 2.405171 | 0.0006764148 | 2.375617
60 | Exfoliated GIC | 700 | 0.3333 | CR | 200 | 6 | 8 | 1000 | 25 | 0.67 | 2 | 24.91625 | 24.94625 | 0.001606902 | 2.408067 | 2.405171 | 0.002895907 | 0.5548875
60 | Exfoliated GIC | 700 | 0.3333 | CR | 200 | 6 | 8 | 1000 | 25 | 1.2 | 3 | 24.85 | 24.94625 | 0.001606902 | 2.414487 | 2.405171 | 0.009315804 | 0.1724921
60 | Exfoliated GIC | 700 | 0.3333 | CR | 200 | 6 | 8 | 1000 | 25 | 1.7 | 4 | 24.7875 | 24.94625 | 0.001606902 | 2.420575 | 2.405171 | 0.01540377 | 0.1043188
60 | Exfoliated GIC | 700 | 0.3333 | CR | 200 | 6 | 8 | 1000 | 25 | 2.2 | 5 | 24.725 | 24.94625 | 0.001606902 | 2.426694 | 2.405171 | 0.02152251 | 0.07466146
60 | Exfoliated GIC | 700 | 0.3333 | CR | 200 | 6 | 8 | 1000 | 25 | 2.8 | 6 | 24.65 | 24.94625 | 0.001606902 | 2.434077 | 2.405171 | 0.02890596 | 0.05559069
60 | Exfoliated GIC | 700 | 0.3333 | CR | 200 | 6 | 8 | 1000 | 25 | 3.2 | 7 | 24.6 | 24.94625 | 0.001606902 | 2.439024 | 2.405171 | 0.03385327 | 0.04746667
60 | Exfoliated GIC | 700 | 0.3333 | CR | 200 | 6 | 8 | 1000 | 25 | 3.3 | 8 | 24.5875 | 24.94625 | 0.001606902 | 2.440264 | 2.405171 | 0.03509324 | 0.0457895
60 | Exfoliated GIC | 700 | 0.3333 | CR | 200 | 6 | 8 | 1000 | 25 | 3.8 | 9 | 24.525 | 24.94625 | 0.001606902 | 2.446483 | 2.405171 | 0.04131206 | 0.03889668
60 | Exfoliated GIC | 700 | 0.3333 | CR | 200 | 6 | 8 | 1000 | 25 | 4.2 | 10 | 24.475 | 24.94625 | 0.001606902 | 2.451481 | 2.405171 | 0.04630999 | 0.03469883
60 | Exfoliated GIC | 700 | 0.3333 | CR | 200 | 6 | 8 | 1000 | 25 | 4.8 | 11 | 24.4 | 24.94625 | 0.001606902 | 2.459016 | 2.405171 | 0.05384528 | 0.02984296
60 | Exfoliated GIC | 700 | 0.3333 | CR | 200 | 6 | 8 | 1000 | 25 | 5.2 | 12 | 24.35 | 24.94625 | 0.001606902 | 2.464066 | 2.405171 | 0.05889459 | 0.02728438
60 | Exfoliated GIC | 700 | 0.3333 | CR | 200 | 6 | 8 | 1000 | 25 | 5.5 | 13 | 24.3125 | 24.94625 | 0.001606902 | 2.467866 | 2.405171 | 0.06269521 | 0.02563038
60 | Exfoliated GIC | 700 | 0.3333 | CR | 200 | 6 | 8 | 1000 | 25 | 5.9 | 14 | 24.2625 | 24.94625 | 0.001606902 | 2.472952 | 2.405171 | 0.06778097 | 0.02370728
60 | Exfoliated GIC | 700 | 0.3333 | CR | 200 | 6 | 8 | 1000 | 25 | 6.38 | 15 | 24.2025 | 24.94625 | 0.001606902 | 2.479083 | 2.405171 | 0.07391162 | 0.02174086
60 | Exfoliated GIC | 700 | 0.3333 | CR | 200 | 6 | 8 | 1000 | 25 | 6.97 | 16 | 24.12875 | 24.94625 | 0.001606902 | 2.48666 | 2.405171 | 0.08148899 | 0.01971926
60 | Exfoliated GIC | 700 | 0.3333 | CR | 200 | 6 | 8 | 1000 | 25 | 7.5 | 17 | 24.0625 | 24.94625 | 0.001606902 | 2.493506 | 2.405171 | 0.08833538 | 0.01819093
60 | Exfoliated GIC | 700 | 0.3333 | CR | 200 | 6 | 8 | 1000 | 25 | 8.64 | 18 | 23.92 | 24.94625 | 0.001606902 | 2.508361 | 2.405171 | 0.1031901 | 0.01557225
60 | Exfoliated GIC | 700 | 0.3333 | CR | 200 | 6 | 8 | 1000 | 25 | 10.9 | 19 | 23.6375 | 24.94625 | 0.001606902 | 2.53834 | 2.405171 | 0.1331684 | 0.01206669
60 | Exfoliated GIC | 700 | 0.3333 | CR | 200 | 6 | 8 | 1000 | 25 | 12.22 | 20 | 23.4725 | 24.94625 | 0.001606902 | 2.556183 | 2.405171 | 0.1510116 | 0.01064092
60 | Exfoliated GIC | 700 | 0.3333 | CR | 200 | 6 | 8 | 1000 | 25 | 0.44 | 1 | 24.945 | 24.94625 | 0.001606902 | 2.405292 | 2.405171 | 0.0001205237 | 13.33267
60 | Exfoliated GIC | 700 | 0.3333 | CR | 200 | 6 | 8 | 1000 | 25 | 0.62 | 2 | 24.9225 | 24.94625 | 0.001606902 | 2.407463 | 2.405171 | 0.002292018 | 0.7010863
60 | Exfoliated GIC | 700 | 0.3333 | CR | 200 | 6 | 8 | 1000 | 25 | 0.99 | 3 | 24.87625 | 24.94625 | 0.001606902 | 2.411939 | 2.405171 | 0.006767981 | 0.2374271
60 | Exfoliated GIC | 700 | 0.3333 | CR | 200 | 6 | 8 | 1000 | 25 | 1.35 | 4 | 24.83125 | 24.94625 | 0.001606902 | 2.41631 | 2.405171 | 0.01113898 | 0.1442594
60 | Exfoliated GIC | 700 | 0.3333 | CR | 200 | 6 | 8 | 1000 | 25 | 1.89 | 5 | 24.76375 | 24.94625 | 0.001606902 | 2.422896 | 2.405171 | 0.01772525 | 0.0906561
60 | Exfoliated GIC | 700 | 0.3333 | CR | 200 | 6 | 8 | 1000 | 25 | 2.45 | 6 | 24.69375 | 24.94625 | 0.001606902 | 2.429765 | 2.405171 | 0.0245935 | 0.0653385
60 | Exfoliated GIC | 700 | 0.3333 | CR | 200 | 6 | 8 | 1000 | 25 | 2.78 | 7 | 24.6525 | 24.94625 | 0.001606902 | 2.43383 | 2.405171 | 0.02865912 | 0.05606949
60 | Exfoliated GIC | 700 | 0.3333 | CR | 200 | 6 | 8 | 1000 | 25 | 2.99 | 8 | 24.62625 | 24.94625 | 0.001606902 | 2.436425 | 2.405171 | 0.03125343 | 0.05141523
60 | Exfoliated GIC | 700 | 0.3333 | CR | 200 | 6 | 8 | 1000 | 25 | 3.36 | 9 | 24.58 | 24.94625 | 0.001606902 | 2.441009 | 2.405171 | 0.03583783 | 0.04483815
60 | Exfoliated GIC | 700 | 0.3333 | CR | 200 | 6 | 8 | 1000 | 25 | 3.98 | 10 | 24.5025 | 24.94625 | 0.001606902 | 2.44873 | 2.405171 | 0.0435586 | 0.03689058
60 | Exfoliated GIC | 700 | 0.3333 | CR | 200 | 6 | 8 | 1000 | 25 | 4.37 | 11 | 24.45375 | 24.94625 | 0.001606902 | 2.453611 | 2.405171 | 0.04844029 | 0.03317284
60 | Exfoliated GIC | 700 | 0.3333 | CR | 200 | 6 | 8 | 1000 | 25 | 4.88 | 12 | 24.39 | 24.94625 | 0.001606902 | 2.460025 | 2.405171 | 0.05485348 | 0.02929444
60 | Exfoliated GIC | 700 | 0.3333 | CR | 200 | 6 | 8 | 1000 | 25 | 5.14 | 13 | 24.3575 | 24.94625 | 0.001606902 | 2.463307 | 2.405171 | 0.05813587 | 0.02764046
60 | Exfoliated GIC | 700 | 0.3333 | CR | 200 | 6 | 8 | 1000 | 25 | 5.66 | 14 | 24.2925 | 24.94625 | 0.001606902 | 2.469898 | 2.405171 | 0.064727 | 0.02482584
60 | Exfoliated GIC | 700 | 0.3333 | CR | 200 | 6 | 8 | 1000 | 25 | 6.11 | 15 | 24.23625 | 24.94625 | 0.001606902 | 2.475631 | 2.405171 | 0.07045939 | 0.02280608
60 | Exfoliated GIC | 700 | 0.3333 | CR | 200 | 6 | 8 | 1000 | 25 | 6.66 | 16 | 24.1675 | 24.94625 | 0.001606902 | 2.482673 | 2.405171 | 0.07750189 | 0.02073372
60 | Exfoliated GIC | 700 | 0.3333 | CR | 200 | 6 | 8 | 1000 | 25 | 7.11 | 17 | 24.11125 | 24.94625 | 0.001606902 | 2.488465 | 2.405171 | 0.08329381 | 0.01929198
60 | Exfoliated GIC | 700 | 0.3333 | CR | 200 | 6 | 8 | 1000 | 25 | 7.77 | 18 | 24.02875 | 24.94625 | 0.001606902 | 2.497009 | 2.405171 | 0.09183767 | 0.0174972
60 | Exfoliated GIC | 700 | 0.3333 | CR | 200 | 6 | 8 | 1000 | 25 | 8.64 | 19 | 23.92 | 24.94625 | 0.001606902 | 2.508361 | 2.405171 | 0.1031901 | 0.01557225
60 | Exfoliated GIC | 700 | 0.3333 | CR | 200 | 6 | 8 | 1000 | 25 | 9.55 | 20 | 23.80625 | 24.94625 | 0.001606902 | 2.520347 | 2.405171 | 0.1151754 | 0.01395178
60 | Exfoliated GIC | 700 | 0.3333 | CR | 200 | 6 | 8 | 1000 | 25 | 0.43 | 1 | 24.94625 | 24.94625 | 0.001606902 | 2.405171 | 2.405171 | 0 | #DIV/0!
60 | Exfoliated GIC | 700 | 0.3333 | CR | 200 | 6 | 8 | 1000 | 25 | 0.63 | 2 | 24.92125 | 24.94125 | 0.001607547 | 2.407584 | 2.405653 | 0.001930604 | 0.8326651
60 | Exfoliated GIC | 700 | 0.3333 | CR | 200 | 6 | 8 | 1000 | 25 | 1.03 | 3 | 24.87125 | 24.94125 | 0.001607547 | 2.412424 | 2.405653 | 0.006770698 | 0.237427
60 | Exfoliated GIC | 700 | 0.3333 | CR | 200 | 6 | 8 | 1000 | 25 | 1.39 | 4 | 24.82625 | 24.94125 | 0.001607547 | 2.416797 | 2.405653 | 0.01114345 | 0.1442593
60 | Exfoliated GIC | 700 | 0.3333 | CR | 200 | 6 | 8 | 1000 | 25 | 1.93 | 5 | 24.75875 | 24.94125 | 0.001607547 | 2.423386 | 2.405653 | 0.01773239 | 0.09065596
60 | Exfoliated GIC | 700 | 0.3333 | CR | 200 | 6 | 8 | 1000 | 25 | 2.48 | 6 | 24.69 | 24.94125 | 0.001607547 | 2.430134 | 2.405653 | 0.02448037 | 0.06566675
60 | Exfoliated GIC | 700 | 0.3333 | CR | 200 | 6 | 8 | 1000 | 25 | 2.81 | 7 | 24.64875 | 24.94125 | 0.001607547 | 2.434201 | 2.405653 | 0.02854723 | 0.05631182
60 | Exfoliated GIC | 700 | 0.3333 | CR | 200 | 6 | 8 | 1000 | 25 | 3.03 | 8 | 24.62125 | 24.94125 | 0.001607547 | 2.436919 | 2.405653 | 0.03126604 | 0.0514151
60 | Exfoliated GIC | 700 | 0.3333 | CR | 200 | 6 | 8 | 1000 | 25 | 3.41 | 9 | 24.57375 | 24.94125 | 0.001607547 | 2.44163 | 2.405653 | 0.0359765 | 0.04468324
60 | Exfoliated GIC | 700 | 0.3333 | CR | 200 | 6 | 8 | 1000 | 25 | 4.02 | 10 | 24.4975 | 24.94125 | 0.001607547 | 2.44923 | 2.405653 | 0.04357623 | 0.03689045
60 | Exfoliated GIC | 700 | 0.3333 | CR | 200 | 6 | 8 | 1000 | 25 | 4.41 | 11 | 24.44875 | 24.94125 | 0.001607547 | 2.454113 | 2.405653 | 0.04845991 | 0.03317271
60 | Exfoliated GIC | 700 | 0.3333 | CR | 200 | 6 | 8 | 1000 | 25 | 4.92 | 12 | 24.385 | 24.94125 | 0.001607547 | 2.460529 | 2.405653 | 0.05487573 | 0.02929431
60 | Exfoliated GIC | 700 | 0.3333 | CR | 200 | 6 | 8 | 1000 | 25 | 5.18 | 13 | 24.3525 | 24.94125 | 0.001607547 | 2.463813 | 2.405653 | 0.05815947 | 0.02764033
60 | Exfoliated GIC | 700 | 0.3333 | CR | 200 | 6 | 8 | 1000 | 25 | 5.7 | 14 | 24.2875 | 24.94125 | 0.001607547 | 2.470407 | 2.405653 | 0.0647533 | 0.02482571
60 | Exfoliated GIC | 700 | 0.3333 | CR | 200 | 6 | 8 | 1000 | 25 | 6.15 | 15 | 24.23125 | 24.94125 | 0.001607547 | 2.476141 | 2.405653 | 0.07048806 | 0.02280594
60 | Exfoliated GIC | 700 | 0.3333 | CR | 200 | 6 | 8 | 1000 | 25 | 6.7 | 16 | 24.1625 | 24.94125 | 0.001607547 | 2.483187 | 2.405653 | 0.07753347 | 0.02073358
60 | Exfoliated GIC | 700 | 0.3333 | CR | 200 | 6 | 8 | 1000 | 25 | 7.15 | 17 | 24.10625 | 24.94125 | 0.001607547 | 2.488981 | 2.405653 | 0.08332779 | 0.01929184
60 | Exfoliated GIC | 700 | 0.3333 | CR | 200 | 6 | 8 | 1000 | 25 | 7.81 | 18 | 24.02375 | 24.94125 | 0.001607547 | 2.497528 | 2.405653 | 0.0918752 | 0.01749707
60 | Exfoliated GIC | 700 | 0.3333 | CR | 200 | 6 | 8 | 1000 | 25 | 8.67 | 19 | 23.91625 | 24.94125 | 0.001607547 | 2.508755 | 2.405653 | 0.1031012 | 0.01559193
60 | Exfoliated GIC | 700 | 0.3333 | CR | 200 | 6 | 8 | 1000 | 25 | 9.6 | 20 | 23.8 | 24.94125 | 0.001607547 | 2.521008 | 2.405653 | 0.1153551 | 0.01393563
60 | Exfoliated GIC | 700 | 0.3333 | CR | 200 | 6 | 8 | 1000 | 25 | 0.47 | 1 | 24.94125 | 24.94125 | 0.001607547 | 2.405653 | 2.405653 | 0 | #DIV/0!
60 | Exfoliated GIC | 700 | 0.3333 | CR | 200 | 6 | 8 | 1000 | 25 | 0.68 | 2 | 24.915 | 24.915 | 0.001610936 | 2.408188 | 2.408188 | 0 | #DIV/0!
60 | Exfoliated GIC | 700 | 0.3333 | CR | 200 | 6 | 8 | 1000 | 25 | 1.06 | 3 | 24.8675 | 24.8675 | 0.001617096 | 2.412788 | 2.412788 | 0 | #DIV/0!
60 | Exfoliated GIC | 700 | 0.3333 | CR | 200 | 6 | 8 | 1000 | 25 | 1.42 | 4 | 24.8225 | 24.8225 | 0.001622964 | 2.417162 | 2.417162 | 0 | #DIV/0!
60 | Exfoliated GIC | 700 | 0.3333 | CR | 200 | 6 | 8 | 1000 | 25 | 1.95 | 5 | 24.75625 | 24.75625 | 0.001631662 | 2.42363 | 2.42363 | 0 | #DIV/0!
60 | Exfoliated GIC | 700 | 0.3333 | CR | 200 | 6 | 8 | 1000 | 25 | 2.51 | 6 | 24.68625 | 24.68625 | 0.001640929 | 2.430503 | 2.430503 | 0 | #DIV/0!
60 | Exfoliated GIC | 700 | 0.3333 | CR | 200 | 6 | 8 | 1000 | 25 | 2.84 | 7 | 24.645 | 24.65625 | 0.001644924 | 2.434571 | 2.43346 | 0.001110831 | 1.480806
60 | Exfoliated GIC | 700 | 0.3333 | CR | 200 | 6 | 8 | 1000 | 25 | 3.06 | 8 | 24.6175 | 24.65625 | 0.001644924 | 2.437291 | 2.43346 | 0.003830469 | 0.4294316
60 | Exfoliated GIC | 700 | 0.3333 | CR | 200 | 6 | 8 | 1000 | 25 | 3.44 | 9 | 24.57 | 24.65625 | 0.001644924 | 2.442002 | 2.43346 | 0.008542366 | 0.1925608
60 | Exfoliated GIC | 700 | 0.3333 | CR | 200 | 6 | 8 | 1000 | 25 | 4.09 | 10 | 24.48875 | 24.65625 | 0.001644924 | 2.450105 | 2.43346 | 0.01664456 | 0.09882653
60 | Exfoliated GIC | 700 | 0.3333 | CR | 200 | 6 | 8 | 1000 | 25 | 4.49 | 11 | 24.43875 | 24.65625 | 0.001644924 | 2.455117 | 2.43346 | 0.02165731 | 0.07595239
60 | Exfoliated GIC | 700 | 0.3333 | CR | 200 | 6 | 8 | 1000 | 25 | 4.96 | 12 | 24.38 | 24.65625 | 0.001644924 | 2.461034 | 2.43346 | 0.02757356 | 0.05965586
60 | Exfoliated GIC | 700 | 0.3333 | CR | 200 | 6 | 8 | 1000 | 25 | 5.22 | 13 | 24.3475 | 24.65625 | 0.001644924 | 2.464319 | 2.43346 | 0.03085864 | 0.05330515
60 | Exfoliated GIC | 700 | 0.3333 | CR | 200 | 6 | 8 | 1000 | 25 | 5.78 | 14 | 24.2775 | 24.65625 | 0.001644924 | 2.471424 | 2.43346 | 0.03796408 | 0.04332844
60 | Exfoliated GIC | 700 | 0.3333 | CR | 200 | 6 | 8 | 1000 | 25 | 6.21 | 15 | 24.22375 | 24.65625 | 0.001644924 | 2.476908 | 2.43346 | 0.04344792 | 0.03785968
60 | Exfoliated GIC | 700 | 0.3333 | CR | 200 | 6 | 8 | 1000 | 25 | 6.77 | 16 | 24.15375 | 24.65625 | 0.001644924 | 2.484086 | 2.43346 | 0.05062625 | 0.03249153
60 | Exfoliated GIC | 700 | 0.3333 | CR | 200 | 6 | 8 | 1000 | 25 | 7.22 | 17 | 24.0975 | 24.65625 | 0.001644924 | 2.489885 | 2.43346 | 0.05642477 | 0.02915253
60 | Exfoliated GIC | 700 | 0.3333 | CR | 200 | 6 | 8 | 1000 | 25 | 7.9 | 18 | 24.0125 | 24.65625 | 0.001644924 | 2.498699 | 2.43346 | 0.06523852 | 0.02521401
60 | Exfoliated GIC | 700 | 0.3333 | CR | 200 | 6 | 8 | 1000 | 25 | 8.72 | 19 | 23.91 | 24.65625 | 0.001644924 | 2.50941 | 2.43346 | 0.07595021 | 0.02165793
60 | Exfoliated GIC | 700 | 0.3333 | CR | 200 | 6 | 8 | 1000 | 25 | 9.7 | 20 | 23.7875 | 24.65625 | 0.001644924 | 2.522333 | 2.43346 | 0.08887308 | 0.01850869
60 | GIC | 25 | 0 | CR | 200 | 6 | 8 | 1000 | 25 | 3.61 | 1 | 24.54875 | 24.65625 | 0.001644924 | 2.444116 | 2.43346 | 0.01065622 | 0.1543628
60 | GIC | 25 | 0 | CR | 200 | 6 | 8 | 1000 | 25 | 4.04 | 2 | 24.495 | 24.65625 | 0.001644924 | 2.449479 | 2.43346 | 0.01601941 | 0.1026832
60 | GIC | 25 | 0 | CR | 200 | 6 | 8 | 1000 | 25 | 4.45 | 3 | 24.44375 | 24.65625 | 0.001644924 | 2.454615 | 2.43346 | 0.02115511 | 0.07775541
60 | GIC | 25 | 0 | CR | 200 | 6 | 8 | 1000 | 25 | 4.79 | 4 | 24.40125 | 24.65625 | 0.001644924 | 2.45889 | 2.43346 | 0.02543035 | 0.06468352
60 | GIC | 25 | 0 | CR | 200 | 6 | 8 | 1000 | 25 | 5.2 | 5 | 24.35 | 24.65625 | 0.001644924 | 2.464066 | 2.43346 | 0.03060563 | 0.05374581
60 | GIC | 25 | 0 | CR | 200 | 6 | 8 | 1000 | 25 | 5.8 | 6 | 24.275 | 24.65625 | 0.001644924 | 2.471679 | 2.43346 | 0.03821861 | 0.04303989
60 | GIC | 25 | 0 | CR | 200 | 6 | 8 | 1000 | 25 | 6.4 | 7 | 24.2 | 24.65625 | 0.001644924 | 2.479339 | 2.43346 | 0.04587877 | 0.03585372
60 | GIC | 25 | 0 | CR | 200 | 6 | 8 | 1000 | 25 | 6.99 | 8 | 24.12625 | 24.65625 | 0.001644924 | 2.486918 | 2.43346 | 0.0534577 | 0.03077058
60 | GIC | 25 | 0 | CR | 200 | 6 | 8 | 1000 | 25 | 7.65 | 9 | 24.04375 | 24.65625 | 0.001644924 | 2.495451 | 2.43346 | 0.06199092 | 0.02653492
60 | GIC | 25 | 0 | CR | 200 | 6 | 8 | 1000 | 25 | 8.58 | 10 | 23.9275 | 24.65625 | 0.001644924 | 2.507575 | 2.43346 | 0.07411489 | 0.02219425
60 | GIC | 25 | 0 | CR | 200 | 6 | 8 | 1000 | 25 | 9.7 | 11 | 23.7875 | 24.65625 | 0.001644924 | 2.522333 | 2.43346 | 0.08887308 | 0.01850869
60 | GIC | 25 | 0 | CR | 200 | 6 | 8 | 1000 | 25 | 10.99 | 12 | 23.62625 | 24.65625 | 0.001644924 | 2.539548 | 2.43346 | 0.1060881 | 0.01550527
60 | GIC | 25 | 0 | CR | 200 | 6 | 8 | 1000 | 25 | 13.01 | 13 | 23.37375 | 24.65625 | 0.001644924 | 2.566982 | 2.43346 | 0.1335221 | 0.01231949
60 | GIC | 25 | 0 | CR | 200 | 6 | 8 | 1000 | 25 | 14.2 | 14 | 23.225 | 24.65625 | 0.001644924 | 2.583423 | 2.43346 | 0.149963 | 0.01096887
60 | GIC | 25 | 0 | CR | 200 | 6 | 8 | 1000 | 25 | 15.1 | 15 | 23.1125 | 24.65625 | 0.001644924 | 2.595998 | 2.43346 | 0.1625378 | 0.01012026
60 | GIC | 25 | 0 | CR | 200 | 6 | 8 | 1000 | 25 | 15.98 | 16 | 23.0025 | 24.65625 | 0.001644924 | 2.608412 | 2.43346 | 0.1749521 | 0.009402144
60 | GIC | 25 | 0 | CR | 200 | 6 | 8 | 1000 | 25 | 16.4 | 17 | 22.95 | 24.65625 | 0.001644924 | 2.614379 | 2.43346 | 0.180919 | 0.009092049
60 | GIC | 25 | 0 | CR | 200 | 6 | 8 | 1000 | 25 | 16.98 | 18 | 22.8775 | 24.65625 | 0.001644924 | 2.622664 | 2.43346 | 0.1892041 | 0.008693915
60 | GIC | 25 | 0 | CR | 200 | 6 | 8 | 1000 | 25 | 17.6 | 19 | 22.8 | 24.65625 | 0.001644924 | 2.631579 | 2.43346 | 0.1981189 | 0.008302715
60 | GIC | 25 | 0 | CR | 200 | 6 | 8 | 1000 | 25 | 18.25 | 20 | 22.71875 | 24.65625 | 0.001644924 | 2.64099 | 2.43346 | 0.2075303 | 0.007926189
60 | GIC | 25 | 0 | CR | 200 | 6 | 8 | 1000 | 25 | 2.88 | 1 | 24.64 | 24.65625 | 0.001644924 | 2.435065 | 2.43346 | 0.001604859 | 1.024965
60 | GIC | 25 | 0 | CR | 200 | 6 | 8 | 1000 | 25 | 3.16 | 2 | 24.605 | 24.65625 | 0.001644924 | 2.438529 | 2.43346 | 0.005068678 | 0.3245273
60 | GIC | 25 | 0 | CR | 200 | 6 | 8 | 1000 | 25 | 3.44 | 3 | 24.57 | 24.65625 | 0.001644924 | 2.442002 | 2.43346 | 0.008542366 | 0.1925608
60 | GIC | 25 | 0 | CR | 200 | 6 | 8 | 1000 | 25 | 3.98 | 4 | 24.5025 | 24.65625 | 0.001644924 | 2.44873 | 2.43346 | 0.01526965 | 0.1077251
60 | GIC | 25 | 0 | CR | 200 | 6 | 8 | 1000 | 25 | 4.17 | 5 | 24.47875 | 24.65625 | 0.001644924 | 2.451106 | 2.43346 | 0.01764547 | 0.09322075
60 | GIC | 25 | 0 | CR | 200 | 6 | 8 | 1000 | 25 | 4.48 | 6 | 24.44 | 24.65625 | 0.001644924 | 2.454992 | 2.43346 | 0.02153174 | 0.07639533
60 | GIC | 25 | 0 | CR | 200 | 6 | 8 | 1000 | 25 | 4.89 | 7 | 24.38875 | 24.65625 | 0.001644924 | 2.460151 | 2.43346 | 0.02669061 | 0.06162933
60 | GIC | 25 | 0 | CR | 200 | 6 | 8 | 1000 | 25 | 5.2 | 8 | 24.35 | 24.65625 | 0.001644924 | 2.464066 | 2.43346 | 0.03060563 | 0.05374581
60 | GIC | 25 | 0 | CR | 200 | 6 | 8 | 1000 | 25 | 5.68 | 9 | 24.29 | 24.65625 | 0.001644924 | 2.470152 | 2.43346 | 0.03669225 | 0.0448303
60 | GIC | 25 | 0 | CR | 200 | 6 | 8 | 1000 | 25 | 6.23 | 10 | 24.22125 | 24.65625 | 0.001644924 | 2.477164 | 2.43346 | 0.04370357 | 0.03763822
60 | GIC | 25 | 0 | CR | 200 | 6 | 8 | 1000 | 25 | 6.79 | 11 | 24.15125 | 24.65625 | 0.001644924 | 2.484343 | 2.43346 | 0.05088338 | 0.03232734
60 | GIC | 25 | 0 | CR | 200 | 6 | 8 | 1000 | 25 | 7.65 | 12 | 24.04375 | 24.65625 | 0.001644924 | 2.495451 | 2.43346 | 0.06199092 | 0.02653492
60 | GIC | 25 | 0 | CR | 200 | 6 | 8 | 1000 | 25 | 8.46 | 13 | 23.9425 | 24.65625 | 0.001644924 | 2.506004 | 2.43346 | 0.07254389 | 0.02267489
60 | GIC | 25 | 0 | CR | 200 | 6 | 8 | 1000 | 25 | 9.08 | 14 | 23.865 | 24.65625 | 0.001644924 | 2.514142 | 2.43346 | 0.08068197 | 0.02038776
60 | GIC | 25 | 0 | CR | 200 | 6 | 8 | 1000 | 25 | 9.77 | 15 | 23.77875 | 24.65625 | 0.001644924 | 2.523261 | 2.43346 | 0.08980124 | 0.01831739
60 | GIC | 25 | 0 | CR | 200 | 6 | 8 | 1000 | 25 | 10.58 | 16 | 23.6775 | 24.65625 | 0.001644924 | 2.534051 | 2.43346 | 0.1005912 | 0.01635256
60 | GIC | 25 | 0 | CR | 200 | 6 | 8 | 1000 | 25 | 11.23 | 17 | 23.59625 | 24.65625 | 0.001644924 | 2.542777 | 2.43346 | 0.1093168 | 0.01504731
60 | GIC | 25 | 0 | CR | 200 | 6 | 8 | 1000 | 25 | 11.98 | 18 | 23.5025 | 24.65625 | 0.001644924 | 2.55292 | 2.43346 | 0.1194598 | 0.01376969
60 | GIC | 25 | 0 | CR | 200 | 6 | 8 | 1000 | 25 | 12.99 | 19 | 23.37625 | 24.65625 | 0.001644924 | 2.566708 | 2.43346 | 0.1332476 | 0.01234487
60 | GIC | 25 | 0 | CR | 200 | 6 | 8 | 1000 | 25 | 14.23 | 20 | 23.22125 | 24.65625 | 0.001644924 | 2.58384 | 2.43346 | 0.1503802 | 0.01093844
60 | GIC | 25 | 0 | CR | 200 | 6 | 8 | 1000 | 25 | 2.75 | 1 | 24.65625 | 24.65625 | 0.001644924 | 2.43346 | 2.43346 | 0 | #DIV/0!
60 | GIC | 25 | 0 | CR | 200 | 6 | 8 | 1000 | 25 | 3.21 | 2 | 24.59875 | 24.6275 | 0.001648767 | 2.439148 | 2.436301 | 0.002847448 | 0.5790334
60 | GIC | 25 | 0 | CR | 200 | 6 | 8 | 1000 | 25 | 3.48 | 3 | 24.565 | 24.6275 | 0.001648767 | 2.442499 | 2.436301 | 0.006198608 | 0.2659899
60 | GIC | 25 | 0 | CR | 200 | 6 | 8 | 1000 | 25 | 4.02 | 4 | 24.4975 | 24.6275 | 0.001648767 | 2.44923 | 2.436301 | 0.01292863 | 0.1275284
60 | GIC | 25 | 0 | CR | 200 | 6 | 8 | 1000 | 25 | 4.22 | 5 | 24.4725 | 24.6275 | 0.001648767 | 2.451732 | 2.436301 | 0.01543065 | 0.1068501
60 | GIC | 25 | 0 | CR | 200 | 6 | 8 | 1000 | 25 | 4.53 | 6 | 24.43375 | 24.6275 | 0.001648767 | 2.45562 | 2.436301 | 0.01931891 | 0.08534476
60 | GIC | 25 | 0 | CR | 200 | 6 | 8 | 1000 | 25 | 4.95 | 7 | 24.38125 | 24.6275 | 0.001648767 | 2.460907 | 2.436301 | 0.02460658 | 0.06700514
60 | GIC | 25 | 0 | CR | 200 | 6 | 8 | 1000 | 25 | 5.23 | 8 | 24.34625 | 24.6275 | 0.001648767 | 2.464445 | 2.436301 | 0.02814436 | 0.05858251
60 | GIC | 25 | 0 | CR | 200 | 6 | 8 | 1000 | 25 | 5.72 | 9 | 24.285 | 24.6275 | 0.001648767 | 2.470661 | 2.436301 | 0.03436002 | 0.04798505
60 | GIC | 25 | 0 | CR | 200 | 6 | 8 | 1000 | 25 | 6.27 | 10 | 24.21625 | 24.6275 | 0.001648767 | 2.477675 | 2.436301 | 0.04137423 | 0.0398501
60 | GIC | 25 | 0 | CR | 200 | 6 | 8 | 1000 | 25 | 6.85 | 11 | 24.14375 | 24.6275 | 0.001648767 | 2.485115 | 2.436301 | 0.04881431 | 0.03377631
60 | GIC | 25 | 0 | CR | 200 | 6 | 8 | 1000 | 25 | 7.7 | 12 | 24.0375 | 24.6275 | 0.001648767 | 2.4961 | 2.436301 | 0.05979896 | 0.02757184
60 | GIC | 25 | 0 | CR | 200 | 6 | 8 | 1000 | 25 | 8.51 | 13 | 23.93625 | 24.6275 | 0.001648767 | 2.506658 | 2.436301 | 0.07035743 | 0.02343416
60 | GIC | 25 | 0 | CR | 200 | 6 | 8 | 1000 | 25 | 9.12 | 14 | 23.86 | 24.6275 | 0.001648767 | 2.514669 | 2.436301 | 0.07836802 | 0.02103878
60 | GIC | 25 | 0 | CR | 200 | 6 | 8 | 1000 | 25 | 9.81 | 15 | 23.77375 | 24.6275 | 0.001648767 | 2.523792 | 2.436301 | 0.08749111 | 0.01884497
60 | GIC | 25 | 0 | CR | 200 | 6 | 8 | 1000 | 25 | 10.62 | 16 | 23.6725 | 24.6275 | 0.001648767 | 2.534587 | 2.436301 | 0.09828566 | 0.01677526
60 | GIC | 25 | 0 | CR | 200 | 6 | 8 | 1000 | 25 | 11.27 | 17 | 23.59125 | 24.6275 | 0.001648767 | 2.543316 | 2.436301 | 0.107015 | 0.01540688
60 | GIC | 25 | 0 | CR | 200 | 6 | 8 | 1000 | 25 | 12.02 | 18 | 23.4975 | 24.6275 | 0.001648767 | 2.553463 | 2.436301 | 0.1171623 | 0.01407251
60 | GIC | 25 | 0 | CR | 200 | 6 | 8 | 1000 | 25 | 13.04 | 19 | 23.37 | 24.6275 | 0.001648767 | 2.567394 | 2.436301 | 0.1310932 | 0.01257706
60 | GIC | 25 | 0 | CR | 200 | 6 | 8 | 1000 | 25 | 14.28 | 20 | 23.215 | 24.6275 | 0.001648767 | 2.584536 | 2.436301 | 0.148235 | 0.01112266
60 | GIC | 25 | 0 | CR | 200 | 6 | 8 | 1000 | 25 | 2.98 | 1 | 24.6275 | 24.6275 | 0.001648767 | 2.436301 | 2.436301 | 0 | #DIV/0!
60 | GIC | 25 | 0 | CR | 200 | 6 | 8 | 1000 | 25 | 3.3 | 2 | 24.5875 | 24.5875 | 0.001654136 | 2.440264 | 2.440264 | 0 | #DIV/0!
60 | GIC | 25 | 0 | CR | 200 | 6 | 8 | 1000 | 25 | 3.61 | 3 | 24.54875 | 24.54875 | 0.001659362 | 2.444116 | 2.444116 | 0 | #DIV/0!
60 | GIC | 25 | 0 | CR | 200 | 6 | 8 | 1000 | 25 | 4.35 | 4 | 24.45625 | 24.45625 | 0.001671938 | 2.453361 | 2.453361 | 0 | #DIV/0!
60 | GIC | 25 | 0 | CR | 200 | 6 | 8 | 1000 | 25 | 4.66 | 5 | 24.4175 | 24.4175 | 0.001677249 | 2.457254 | 2.457254 | 0 | #DIV/0!
60 | GIC | 25 | 0 | CR | 200 | 6 | 8 | 1000 | 25 | 5.05 | 6 | 24.36875 | 24.36875 | 0.001683967 | 2.46217 | 2.46217 | 0 | #DIV/0!
60 | GIC | 25 | 0 | CR | 200 | 6 | 8 | 1000 | 25 | 5.7 | 7 | 24.2875 | 24.2875 | 0.001695252 | 2.470407 | 2.470407 | 0 | #DIV/0!
60 | GIC | 25 | 0 | CR | 200 | 6 | 8 | 1000 | 25 | 6.2 | 8 | 24.225 | 24.225 | 0.001704011 | 2.47678 | 2.47678 | 0 | #DIV/0!
60 | GIC | 25 | 0 | CR | 200 | 6 | 8 | 1000 | 25 | 6.66 | 9 | 24.1675 | 24.1675 | 0.001712129 | 2.482673 | 2.482673 | 0 | #DIV/0!
60 | GIC | 25 | 0 | CR | 200 | 6 | 8 | 1000 | 25 | 7.2 | 10 | 24.1 | 24.1 | 0.001721733 | 2.489627 | 2.489627 | 0 | #DIV/0!
60 | GIC | 25 | 0 | CR | 200 | 6 | 8 | 1000 | 25 | 7.75 | 11 | 24.03125 | 24.03125 | 0.001731599 | 2.496749 | 2.496749 | 0 | #DIV/0!
60 | GIC | 25 | 0 | CR | 200 | 6 | 8 | 1000 | 25 | 8.55 | 12 | 23.93125 | 23.93125 | 0.0017461 | 2.507182 | 2.507182 | 0 | #DIV/0!
60 | GIC | 25 | 0 | CR | 200 | 6 | 8 | 1000 | 25 | 9.33 | 13 | 23.83375 | 23.83375 | 0.001760416 | 2.517439 | 2.517439 | 0 | #DIV/0!
60 | GIC | 25 | 0 | CR | 200 | 6 | 8 | 1000 | 25 | 9.92 | 14 | 23.76 | 23.76 | 0.001771361 | 2.525253 | 2.525253 | 0 | #DIV/0!
60 | GIC | 25 | 0 | CR | 200 | 6 | 8 | 1000 | 25 | 10.5 | 15 | 23.6875 | 23.6875 | 0.001782221 | 2.532982 | 2.532982 | 0 | #DIV/0!
60 | GIC | 25 | 0 | CR | 200 | 6 | 8 | 1000 | 25 | 11.36 | 16 | 23.58 | 23.58 | 0.001798508 | 2.544529 | 2.544529 | 0 | #DIV/0!
60 | GIC | 25 | 0 | CR | 200 | 6 | 8 | 1000 | 25 | 12.04 | 17 | 23.495 | 23.495 | 0.001811545 | 2.553735 | 2.553735 | 0 | #DIV/0!
60 | GIC | 25 | 0 | CR | 200 | 6 | 8 | 1000 | 25 | 12.85 | 18 | 23.39375 | 23.39375 | 0.00182726 | 2.564788 | 2.564788 | 0 | #DIV/0!
60 | GIC | 25 | 0 | CR | 200 | 6 | 8 | 1000 | 25 | 13.8 | 19 | 23.275 | 23.275 | 0.001845953 | 2.577873 | 2.577873 | 0 | #DIV/0!
60 | GIC | 25 | 0 | CR | 200 | 6 | 8 | 1000 | 25 | 15.05 | 20 | 23.11875 | 23.11875 | 0.001870989 | 2.595296 | 2.595296 | 0 | #DIV/0!