## Dyes
Adsorbent | calcination_temperature | calcination (min) | C | H | O | N | Ash | H/C | O/C | N/C | Surface area | Pore volume | Average pore size | Dye | Adsorption_time (min) | initial concentration | solution pH | rpm | Volume (L) | g/L | adsorption_temperature | Ion Concentration (M) | Humic acid | wastewater type | Adsorption type | Cf | qe | Ref | adsorbent loading
PSB | 600 | 120 | 85.2 | 2.3 | 2.6 | 0.3 | 9.5 | 0.027 | 0.031 | 0.0035 | 495.7 | 0.12 | 3.409 | MO | 360 | 5 | 7 | 150 | 0.025 | 0 | 25 | 0 | 0 | Synthetic | Single | 4.990741 | #DIV/0! |  | 0
PSB | 600 | 120 | 85.2 | 2.3 | 2.6 | 0.3 | 9.5 | 0.027 | 0.031 | 0.0035 | 495.7 | 0.12 | 3.409 | MO | 360 | 5 | 7 | 150 | 0.025 | 0.04 | 25 | 0 | 0 | Synthetic | Single | 4.62037 | 9.490741 |  | 0.001
PSB | 600 | 120 | 85.2 | 2.3 | 2.6 | 0.3 | 9.5 | 0.027 | 0.031 | 0.0035 | 495.7 | 0.12 | 3.409 | MO | 360 | 5 | 7 | 150 | 0.025 | 0.06 | 25 | 0 | 0 | Synthetic | Single | 4.580688 | 6.988536 |  | 0.0015
PSB | 600 | 120 | 85.2 | 2.3 | 2.6 | 0.3 | 9.5 | 0.027 | 0.031 | 0.0035 | 495.7 | 0.12 | 3.409 | MO | 360 | 5 | 7 | 150 | 0.025 | 0.08 | 25 | 0 | 0 | Synthetic | Single | 4.541005 | 5.737434 |  | 0.002
PSB | 600 | 120 | 85.2 | 2.3 | 2.6 | 0.3 | 9.5 | 0.027 | 0.031 | 0.0035 | 495.7 | 0.12 | 3.409 | MO | 360 | 5 | 7 | 150 | 0.025 | 0.1 | 25 | 0 | 0 | Synthetic | Single | 4.51455 | 4.854497 |  | 0.0025
PSB | 600 | 120 | 85.2 | 2.3 | 2.6 | 0.3 | 9.5 | 0.027 | 0.031 | 0.0035 | 495.7 | 0.12 | 3.409 | MO | 360 | 5 | 7 | 150 | 0.025 | 0.2 | 25 | 0 | 0 | Synthetic | Single | 4.488095 | 2.559524 |  | 0.005
PSB | 600 | 120 | 85.2 | 2.3 | 2.6 | 0.3 | 9.5 | 0.027 | 0.031 | 0.0035 | 495.7 | 0.12 | 3.409 | MO | 360 | 5 | 7 | 150 | 0.025 | 0.3 | 25 | 0 | 0 | Synthetic | Single | 4.527778 | 1.574074 |  | 0.0075
PSB | 600 | 120 | 85.2 | 2.3 | 2.6 | 0.3 | 9.5 | 0.027 | 0.031 | 0.0035 | 495.7 | 0.12 | 3.409 | MO | 360 | 5 | 7 | 150 | 0.025 | 0.4 | 25 | 0 | 0 | Synthetic | Single | 4.541005 | 1.147487 |  | 0.01
PSB | 600 | 120 | 85.2 | 2.3 | 2.6 | 0.3 | 9.5 | 0.027 | 0.031 | 0.0035 | 495.7 | 0.12 | 3.409 | MO | 360 | 5 | 7 | 150 | 0.025 | 0 | 25 | 0 | 0 | Synthetic | Single | 4.990741 | #DIV/0! |  | 0
PSB | 600 | 120 | 85.2 | 2.3 | 2.6 | 0.3 | 9.5 | 0.027 | 0.031 | 0.0035 | 495.7 | 0.12 | 3.409 | MO | 360 | 5 | 7 | 150 | 0.025 | 0.04 | 25 | 0 | 0 | Synthetic | Single | 4.633598 | 9.160053 |  | 0.001
PSB | 600 | 120 | 85.2 | 2.3 | 2.6 | 0.3 | 9.5 | 0.027 | 0.031 | 0.0035 | 495.7 | 0.12 | 3.409 | MO | 360 | 5 | 7 | 150 | 0.025 | 0.06 | 25 | 0 | 0 | Synthetic | Single | 4.580688 | 6.988536 |  | 0.0015
PSB | 600 | 120 | 85.2 | 2.3 | 2.6 | 0.3 | 9.5 | 0.027 | 0.031 | 0.0035 | 495.7 | 0.12 | 3.409 | MO | 360 | 5 | 7 | 150 | 0.025 | 0.08 | 25 | 0 | 0 | Synthetic | Single | 4.541005 | 5.737434 |  | 0.002
PSB | 600 | 120 | 85.2 | 2.3 | 2.6 | 0.3 | 9.5 | 0.027 | 0.031 | 0.0035 | 495.7 | 0.12 | 3.409 | MO | 360 | 5 | 7 | 150 | 0.025 | 0.1 | 25 | 0 | 0 | Synthetic | Single | 4.488095 | 5.119048 |  | 0.0025
PSB | 600 | 120 | 85.2 | 2.3 | 2.6 | 0.3 | 9.5 | 0.027 | 0.031 | 0.0035 | 495.7 | 0.12 | 3.409 | MO | 360 | 5 | 7 | 150 | 0.025 | 0.2 | 25 | 0 | 0 | Synthetic | Single | 4.474868 | 2.625661 |  | 0.005
PSB | 600 | 120 | 85.2 | 2.3 | 2.6 | 0.3 | 9.5 | 0.027 | 0.031 | 0.0035 | 495.7 | 0.12 | 3.409 | MO | 360 | 5 | 7 | 150 | 0.025 | 0.3 | 25 | 0 | 0 | Synthetic | Single | 4.541005 | 1.529982 |  | 0.0075
PSB | 600 | 120 | 85.2 | 2.3 | 2.6 | 0.3 | 9.5 | 0.027 | 0.031 | 0.0035 | 495.7 | 0.12 | 3.409 | MO | 360 | 5 | 7 | 150 | 0.025 | 0.4 | 25 | 0 | 0 | Synthetic | Single | 4.56746 | 1.081349 |  | 0.01
PSB | 600 | 120 | 85.2 | 2.3 | 2.6 | 0.3 | 9.5 | 0.027 | 0.031 | 0.0035 | 495.7 | 0.12 | 3.409 | MO | 360 | 5 | 7 | 150 | 0.025 | 0 | 25 | 0 | 0 | Synthetic | Single | 4.990741 | #DIV/0! |  | 0
PSB | 600 | 120 | 85.2 | 2.3 | 2.6 | 0.3 | 9.5 | 0.027 | 0.031 | 0.0035 | 495.7 | 0.12 | 3.409 | MO | 360 | 5 | 7 | 150 | 0.025 | 0.04 | 25 | 0 | 0 | Synthetic | Single | 4.660053 | 8.498677 |  | 0.001
PSB | 600 | 120 | 85.2 | 2.3 | 2.6 | 0.3 | 9.5 | 0.027 | 0.031 | 0.0035 | 495.7 | 0.12 | 3.409 | MO | 360 | 5 | 7 | 150 | 0.025 | 0.06 | 25 | 0 | 0 | Synthetic | Single | 4.593915 | 6.768078 |  | 0.0015
PSB | 600 | 120 | 85.2 | 2.3 | 2.6 | 0.3 | 9.5 | 0.027 | 0.031 | 0.0035 | 495.7 | 0.12 | 3.409 | MO | 360 | 5 | 7 | 150 | 0.025 | 0.08 | 25 | 0 | 0 | Synthetic | Single | 4.51455 | 6.068122 |  | 0.002
PSB | 600 | 120 | 85.2 | 2.3 | 2.6 | 0.3 | 9.5 | 0.027 | 0.031 | 0.0035 | 495.7 | 0.12 | 3.409 | MO | 360 | 5 | 7 | 150 | 0.025 | 0.1 | 25 | 0 | 0 | Synthetic | Single | 4.488095 | 5.119048 |  | 0.0025
PSB | 600 | 120 | 85.2 | 2.3 | 2.6 | 0.3 | 9.5 | 0.027 | 0.031 | 0.0035 | 495.7 | 0.12 | 3.409 | MO | 360 | 5 | 7 | 150 | 0.025 | 0.2 | 25 | 0 | 0 | Synthetic | Single | 4.488095 | 2.559524 |  | 0.005
PSB | 600 | 120 | 85.2 | 2.3 | 2.6 | 0.3 | 9.5 | 0.027 | 0.031 | 0.0035 | 495.7 | 0.12 | 3.409 | MO | 360 | 5 | 7 | 150 | 0.025 | 0.3 | 25 | 0 | 0 | Synthetic | Single | 4.51455 | 1.618166 |  | 0.0075
PSB | 600 | 120 | 85.2 | 2.3 | 2.6 | 0.3 | 9.5 | 0.027 | 0.031 | 0.0035 | 495.7 | 0.12 | 3.409 | MO | 360 | 5 | 7 | 150 | 0.025 | 0.4 | 25 | 0 | 0 | Synthetic | Single | 4.541005 | 1.147487 |  | 0.01
PSB-LDHMgAl | 600 | 120 | 18.3 | 3.8 | 9.1 | 0.1 | 68.5 | 0.209 | 0.496 | 0.0054 | 147.2 | 0.239 | 3.496 | MO | 360 | 5 | 7 | 150 | 0.025 | 0 | 25 | 0 | 0 | Synthetic | Single | 4.990741 | #DIV/0! |  | 0
PSB-LDHMgAl | 600 | 120 | 18.3 | 3.8 | 9.1 | 0.1 | 68.5 | 0.209 | 0.496 | 0.0054 | 147.2 | 0.239 | 3.496 | MO | 360 | 5 | 7 | 150 | 0.025 | 0.04 | 25 | 0 | 0 | Synthetic | Single | 1.48545 | 87.86376 |  | 0.001
PSB-LDHMgAl | 600 | 120 | 18.3 | 3.8 | 9.1 | 0.1 | 68.5 | 0.209 | 0.496 | 0.0054 | 147.2 | 0.239 | 3.496 | MO | 360 | 5 | 7 | 150 | 0.025 | 0.06 | 25 | 0 | 0 | Synthetic | Single | 0.9695767 | 67.17372 |  | 0.0015
PSB-LDHMgAl | 600 | 120 | 18.3 | 3.8 | 9.1 | 0.1 | 68.5 | 0.209 | 0.496 | 0.0054 | 147.2 | 0.239 | 3.496 | MO | 360 | 5 | 7 | 150 | 0.025 | 0.08 | 25 | 0 | 0 | Synthetic | Single | 0.797619 | 52.52976 |  | 0.002
PSB-LDHMgAl | 600 | 120 | 18.3 | 3.8 | 9.1 | 0.1 | 68.5 | 0.209 | 0.496 | 0.0054 | 147.2 | 0.239 | 3.496 | MO | 360 | 5 | 7 | 150 | 0.025 | 0.1 | 25 | 0 | 0 | Synthetic | Single | 0.7050265 | 42.94974 |  | 0.0025
PSB-LDHMgAl | 600 | 120 | 18.3 | 3.8 | 9.1 | 0.1 | 68.5 | 0.209 | 0.496 | 0.0054 | 147.2 | 0.239 | 3.496 | MO | 360 | 5 | 7 | 150 | 0.025 | 0.2 | 25 | 0 | 0 | Synthetic | Single | 0.5462963 | 22.26852 |  | 0.005
PSB-LDHMgAl | 600 | 120 | 18.3 | 3.8 | 9.1 | 0.1 | 68.5 | 0.209 | 0.496 | 0.0054 | 147.2 | 0.239 | 3.496 | MO | 360 | 5 | 7 | 150 | 0.025 | 0.3 | 25 | 0 | 0 | Synthetic | Single | 0.4140212 | 15.2866 |  | 0.0075
PSB-LDHMgAl | 600 | 120 | 18.3 | 3.8 | 9.1 | 0.1 | 68.5 | 0.209 | 0.496 | 0.0054 | 147.2 | 0.239 | 3.496 | MO | 360 | 5 | 7 | 150 | 0.025 | 0.4 | 25 | 0 | 0 | Synthetic | Single | 0.5198413 | 11.2004 |  | 0.01
PSB-LDHMgAl | 600 | 120 | 18.3 | 3.8 | 9.1 | 0.1 | 68.5 | 0.209 | 0.496 | 0.0054 | 147.2 | 0.239 | 3.496 | MO | 360 | 5 | 7 | 150 | 0.025 | 0.5 | 25 | 0 | 0 | Synthetic | Single | 0.5198413 | 8.960317 |  | 0.0125
PSB-LDHMgAl | 600 | 120 | 18.3 | 3.8 | 9.1 | 0.1 | 68.5 | 0.209 | 0.496 | 0.0054 | 147.2 | 0.239 | 3.496 | MO | 360 | 5 | 7 | 150 | 0.025 | 0 | 25 | 0 | 0 | Synthetic | Single | 4.990741 | #DIV/0! |  | 0
PSB-LDHMgAl | 600 | 120 | 18.3 | 3.8 | 9.1 | 0.1 | 68.5 | 0.209 | 0.496 | 0.0054 | 147.2 | 0.239 | 3.496 | MO | 360 | 5 | 7 | 150 | 0.025 | 0.04 | 25 | 0 | 0 | Synthetic | Single | 1.48545 | 87.86376 |  | 0.001
PSB-LDHMgAl | 600 | 120 | 18.3 | 3.8 | 9.1 | 0.1 | 68.5 | 0.209 | 0.496 | 0.0054 | 147.2 | 0.239 | 3.496 | MO | 360 | 5 | 7 | 150 | 0.025 | 0.06 | 25 | 0 | 0 | Synthetic | Single | 0.9828042 | 66.95326 |  | 0.0015
PSB-LDHMgAl | 600 | 120 | 18.3 | 3.8 | 9.1 | 0.1 | 68.5 | 0.209 | 0.496 | 0.0054 | 147.2 | 0.239 | 3.496 | MO | 360 | 5 | 7 | 150 | 0.025 | 0.08 | 25 | 0 | 0 | Synthetic | Single | 0.8373016 | 52.03373 |  | 0.002
PSB-LDHMgAl | 600 | 120 | 18.3 | 3.8 | 9.1 | 0.1 | 68.5 | 0.209 | 0.496 | 0.0054 | 147.2 | 0.239 | 3.496 | MO | 360 | 5 | 7 | 150 | 0.025 | 0.1 | 25 | 0 | 0 | Synthetic | Single | 0.7050265 | 42.94974 |  | 0.0025
PSB-LDHMgAl | 600 | 120 | 18.3 | 3.8 | 9.1 | 0.1 | 68.5 | 0.209 | 0.496 | 0.0054 | 147.2 | 0.239 | 3.496 | MO | 360 | 5 | 7 | 150 | 0.025 | 0.2 | 25 | 0 | 0 | Synthetic | Single | 0.5462963 | 22.26852 |  | 0.005
PSB-LDHMgAl | 600 | 120 | 18.3 | 3.8 | 9.1 | 0.1 | 68.5 | 0.209 | 0.496 | 0.0054 | 147.2 | 0.239 | 3.496 | MO | 360 | 5 | 7 | 150 | 0.025 | 0.3 | 25 | 0 | 0 | Synthetic | Single | 0.4272487 | 15.2425 |  | 0.0075
PSB-LDHMgAl | 600 | 120 | 18.3 | 3.8 | 9.1 | 0.1 | 68.5 | 0.209 | 0.496 | 0.0054 | 147.2 | 0.239 | 3.496 | MO | 360 | 5 | 7 | 150 | 0.025 | 0.4 | 25 | 0 | 0 | Synthetic | Single | 0.4669312 | 11.33267 |  | 0.01
PSB-LDHMgAl | 600 | 120 | 18.3 | 3.8 | 9.1 | 0.1 | 68.5 | 0.209 | 0.496 | 0.0054 | 147.2 | 0.239 | 3.496 | MO | 360 | 5 | 7 | 150 | 0.025 | 0.5 | 25 | 0 | 0 | Synthetic | Single | 0.5330688 | 8.933862 |  | 0.0125
PSB-LDHMgAl | 600 | 120 | 18.3 | 3.8 | 9.1 | 0.1 | 68.5 | 0.209 | 0.496 | 0.0054 | 147.2 | 0.239 | 3.496 | MO | 360 | 5 | 7 | 150 | 0.025 | 0 | 25 | 0 | 0 | Synthetic | Single | 4.990741 | #DIV/0! |  | 0
PSB-LDHMgAl | 600 | 120 | 18.3 | 3.8 | 9.1 | 0.1 | 68.5 | 0.209 | 0.496 | 0.0054 | 147.2 | 0.239 | 3.496 | MO | 360 | 5 | 7 | 150 | 0.025 | 0.04 | 25 | 0 | 0 | Synthetic | Single | 1.458995 | 88.52513 |  | 0.001
PSB-LDHMgAl | 600 | 120 | 18.3 | 3.8 | 9.1 | 0.1 | 68.5 | 0.209 | 0.496 | 0.0054 | 147.2 | 0.239 | 3.496 | MO | 360 | 5 | 7 | 150 | 0.025 | 0.06 | 25 | 0 | 0 | Synthetic | Single | 0.9828042 | 66.95326 |  | 0.0015
PSB-LDHMgAl | 600 | 120 | 18.3 | 3.8 | 9.1 | 0.1 | 68.5 | 0.209 | 0.496 | 0.0054 | 147.2 | 0.239 | 3.496 | MO | 360 | 5 | 7 | 150 | 0.025 | 0.08 | 25 | 0 | 0 | Synthetic | Single | 0.797619 | 52.52976 |  | 0.002
PSB-LDHMgAl | 600 | 120 | 18.3 | 3.8 | 9.1 | 0.1 | 68.5 | 0.209 | 0.496 | 0.0054 | 147.2 | 0.239 | 3.496 | MO | 360 | 5 | 7 | 150 | 0.025 | 0.1 | 25 | 0 | 0 | Synthetic | Single | 0.744709 | 42.55291 |  | 0.0025
PSB-LDHMgAl | 600 | 120 | 18.3 | 3.8 | 9.1 | 0.1 | 68.5 | 0.209 | 0.496 | 0.0054 | 147.2 | 0.239 | 3.496 | MO | 360 | 5 | 7 | 150 | 0.025 | 0.2 | 25 | 0 | 0 | Synthetic | Single | 0.5066138 | 22.46693 |  | 0.005
PSB-LDHMgAl | 600 | 120 | 18.3 | 3.8 | 9.1 | 0.1 | 68.5 | 0.209 | 0.496 | 0.0054 | 147.2 | 0.239 | 3.496 | MO | 360 | 5 | 7 | 150 | 0.025 | 0.3 | 25 | 0 | 0 | Synthetic | Single | 0.5066138 | 14.97795 |  | 0.0075
PSB-LDHMgAl | 600 | 120 | 18.3 | 3.8 | 9.1 | 0.1 | 68.5 | 0.209 | 0.496 | 0.0054 | 147.2 | 0.239 | 3.496 | MO | 360 | 5 | 7 | 150 | 0.025 | 0.4 | 25 | 0 | 0 | Synthetic | Single | 0.4669312 | 11.33267 |  | 0.01
PSB-LDHMgAl | 600 | 120 | 18.3 | 3.8 | 9.1 | 0.1 | 68.5 | 0.209 | 0.496 | 0.0054 | 147.2 | 0.239 | 3.496 | MO | 360 | 5 | 7 | 150 | 0.025 | 0.5 | 25 | 0 | 0 | Synthetic | Single | 0.5330688 | 8.933862 |  | 0.0125
PSB | 600 | 120 | 85.2 | 2.3 | 2.6 | 0.3 | 9.5 | 0.027 | 0.031 | 0.0035 | 495.7 | 0.12 | 3.409 | SYF | 360 | 5 | 7 | 150 | 0.025 | 0.4 | 25 | 0 | 0 | Synthetic | Single | 4.990157 | 0.0246063 |  | 0.01
PSB | 600 | 120 | 85.2 | 2.3 | 2.6 | 0.3 | 9.5 | 0.027 | 0.031 | 0.0035 | 495.7 | 0.12 | 3.409 | SYF | 360 | 5 | 7 | 150 | 0.025 | 0.4 | 25 | 0 | 0 | Synthetic | Single | 4.675197 | 0.8120079 |  | 0.01
PSB | 600 | 120 | 85.2 | 2.3 | 2.6 | 0.3 | 9.5 | 0.027 | 0.031 | 0.0035 | 495.7 | 0.12 | 3.409 | SYF | 360 | 5 | 7 | 150 | 0.025 | 0.4 | 25 | 0 | 0 | Synthetic | Single | 4.596457 | 1.008858 |  | 0.01
PSB | 600 | 120 | 85.2 | 2.3 | 2.6 | 0.3 | 9.5 | 0.027 | 0.031 | 0.0035 | 495.7 | 0.12 | 3.409 | SYF | 360 | 5 | 7 | 150 | 0.025 | 0.4 | 25 | 0 | 0 | Synthetic | Single | 4.596457 | 1.008858 |  | 0.01
PSB | 600 | 120 | 85.2 | 2.3 | 2.6 | 0.3 | 9.5 | 0.027 | 0.031 | 0.0035 | 495.7 | 0.12 | 3.409 | SYF | 360 | 5 | 7 | 150 | 0.025 | 0.4 | 25 | 0 | 0 | Synthetic | Single | 4.557087 | 1.107283 |  | 0.01
PSB | 600 | 120 | 85.2 | 2.3 | 2.6 | 0.3 | 9.5 | 0.027 | 0.031 | 0.0035 | 495.7 | 0.12 | 3.409 | SYF | 360 | 5 | 7 | 150 | 0.025 | 0.4 | 25 | 0 | 0 | Synthetic | Single | 4.537402 | 1.156496 |  | 0.01
PSB | 600 | 120 | 85.2 | 2.3 | 2.6 | 0.3 | 9.5 | 0.027 | 0.031 | 0.0035 | 495.7 | 0.12 | 3.409 | SYF | 360 | 5 | 7 | 150 | 0.025 | 0.4 | 25 | 0 | 0 | Synthetic | Single | 4.596457 | 1.008858 |  | 0.01
PSB | 600 | 120 | 85.2 | 2.3 | 2.6 | 0.3 | 9.5 | 0.027 | 0.031 | 0.0035 | 495.7 | 0.12 | 3.409 | SYF | 360 | 5 | 7 | 150 | 0.025 | 0.4 | 25 | 0 | 0 | Synthetic | Single | 4.675197 | 0.8120079 |  | 0.01
PSB | 600 | 120 | 85.2 | 2.3 | 2.6 | 0.3 | 9.5 | 0.027 | 0.031 | 0.0035 | 495.7 | 0.12 | 3.409 | SYF | 360 | 5 | 7 | 150 | 0.025 | 0.4 | 25 | 0 | 0 | Synthetic | Single | 4.990157 | 0.0246063 |  | 0.01
PSB | 600 | 120 | 85.2 | 2.3 | 2.6 | 0.3 | 9.5 | 0.027 | 0.031 | 0.0035 | 495.7 | 0.12 | 3.409 | SYF | 360 | 5 | 7 | 150 | 0.025 | 0.4 | 25 | 0 | 0 | Synthetic | Single | 4.635827 | 0.9104331 |  | 0.01
PSB | 600 | 120 | 85.2 | 2.3 | 2.6 | 0.3 | 9.5 | 0.027 | 0.031 | 0.0035 | 495.7 | 0.12 | 3.409 | SYF | 360 | 5 | 7 | 150 | 0.025 | 0.4 | 25 | 0 | 0 | Synthetic | Single | 4.616142 | 0.9596457 |  | 0.01
PSB | 600 | 120 | 85.2 | 2.3 | 2.6 | 0.3 | 9.5 | 0.027 | 0.031 | 0.0035 | 495.7 | 0.12 | 3.409 | SYF | 360 | 5 | 7 | 150 | 0.025 | 0.4 | 25 | 0 | 0 | Synthetic | Single | 4.576772 | 1.058071 |  | 0.01
PSB | 600 | 120 | 85.2 | 2.3 | 2.6 | 0.3 | 9.5 | 0.027 | 0.031 | 0.0035 | 495.7 | 0.12 | 3.409 | SYF | 360 | 5 | 7 | 150 | 0.025 | 0.4 | 25 | 0 | 0 | Synthetic | Single | 4.557087 | 1.107283 |  | 0.01
PSB | 600 | 120 | 85.2 | 2.3 | 2.6 | 0.3 | 9.5 | 0.027 | 0.031 | 0.0035 | 495.7 | 0.12 | 3.409 | SYF | 360 | 5 | 7 | 150 | 0.025 | 0.4 | 25 | 0 | 0 | Synthetic | Single | 4.537402 | 1.156496 |  | 0.01
PSB | 600 | 120 | 85.2 | 2.3 | 2.6 | 0.3 | 9.5 | 0.027 | 0.031 | 0.0035 | 495.7 | 0.12 | 3.409 | SYF | 360 | 5 | 7 | 150 | 0.025 | 0.4 | 25 | 0 | 0 | Synthetic | Single | 4.635827 | 0.9104331 |  | 0.01
PSB | 600 | 120 | 85.2 | 2.3 | 2.6 | 0.3 | 9.5 | 0.027 | 0.031 | 0.0035 | 495.7 | 0.12 | 3.409 | SYF | 360 | 5 | 7 | 150 | 0.025 | 0.4 | 25 | 0 | 0 | Synthetic | Single | 4.675197 | 0.8120079 |  | 0.01
PSB | 600 | 120 | 85.2 | 2.3 | 2.6 | 0.3 | 9.5 | 0.027 | 0.031 | 0.0035 | 495.7 | 0.12 | 3.409 | SYF | 360 | 5 | 7 | 150 | 0.025 | 0.4 | 25 | 0 | 0 | Synthetic | Single | 4.990157 | 0.0246063 |  | 0.01
PSB | 600 | 120 | 85.2 | 2.3 | 2.6 | 0.3 | 9.5 | 0.027 | 0.031 | 0.0035 | 495.7 | 0.12 | 3.409 | SYF | 360 | 5 | 7 | 150 | 0.025 | 0.4 | 25 | 0 | 0 | Synthetic | Single | 4.675197 | 0.8120079 |  | 0.01
PSB | 600 | 120 | 85.2 | 2.3 | 2.6 | 0.3 | 9.5 | 0.027 | 0.031 | 0.0035 | 495.7 | 0.12 | 3.409 | SYF | 360 | 5 | 7 | 150 | 0.025 | 0.4 | 25 | 0 | 0 | Synthetic | Single | 4.616142 | 0.9596457 |  | 0.01
PSB | 600 | 120 | 85.2 | 2.3 | 2.6 | 0.3 | 9.5 | 0.027 | 0.031 | 0.0035 | 495.7 | 0.12 | 3.409 | SYF | 360 | 5 | 7 | 150 | 0.025 | 0.4 | 25 | 0 | 0 | Synthetic | Single | 4.576772 | 1.058071 |  | 0.01
PSB | 600 | 120 | 85.2 | 2.3 | 2.6 | 0.3 | 9.5 | 0.027 | 0.031 | 0.0035 | 495.7 | 0.12 | 3.409 | SYF | 360 | 5 | 7 | 150 | 0.025 | 0.4 | 25 | 0 | 0 | Synthetic | Single | 4.576772 | 1.058071 |  | 0.01
PSB | 600 | 120 | 85.2 | 2.3 | 2.6 | 0.3 | 9.5 | 0.027 | 0.031 | 0.0035 | 495.7 | 0.12 | 3.409 | SYF | 360 | 5 | 7 | 150 | 0.025 | 0.4 | 25 | 0 | 0 | Synthetic | Single | 4.557087 | 1.107283 |  | 0.01
PSB | 600 | 120 | 85.2 | 2.3 | 2.6 | 0.3 | 9.5 | 0.027 | 0.031 | 0.0035 | 495.7 | 0.12 | 3.409 | SYF | 360 | 5 | 7 | 150 | 0.025 | 0.4 | 25 | 0 | 0 | Synthetic | Single | 4.655512 | 0.8612205 |  | 0.01
PSB | 600 | 120 | 85.2 | 2.3 | 2.6 | 0.3 | 9.5 | 0.027 | 0.031 | 0.0035 | 495.7 | 0.12 | 3.409 | SYF | 360 | 5 | 7 | 150 | 0.025 | 0.4 | 25 | 0 | 0 | Synthetic | Single | 4.714567 | 0.7135827 |  | 0.01
PSB-LDHMgAl | 600 | 120 | 18.3 | 3.8 | 9.1 | 0.1 | 68.5 | 0.209 | 0.496 | 0.0054 | 147.2 | 0.239 | 3.496 | SYF | 360 | 5 | 7 | 150 | 0.025 | 0.4 | 25 | 0 | 0 | Synthetic | Single | 4.990157 | 0.0246063 |  | 0.01
PSB-LDHMgAl | 600 | 120 | 18.3 | 3.8 | 9.1 | 0.1 | 68.5 | 0.209 | 0.496 | 0.0054 | 147.2 | 0.239 | 3.496 | SYF | 360 | 5 | 7 | 150 | 0.025 | 0.4 | 25 | 0 | 0 | Synthetic | Single | 1.801181 | 7.997047 |  | 0.01
PSB-LDHMgAl | 600 | 120 | 18.3 | 3.8 | 9.1 | 0.1 | 68.5 | 0.209 | 0.496 | 0.0054 | 147.2 | 0.239 | 3.496 | SYF | 360 | 5 | 7 | 150 | 0.025 | 0.4 | 25 | 0 | 0 | Synthetic | Single | 0.7972441 | 10.50689 |  | 0.01
PSB-LDHMgAl | 600 | 120 | 18.3 | 3.8 | 9.1 | 0.1 | 68.5 | 0.209 | 0.496 | 0.0054 | 147.2 | 0.239 | 3.496 | SYF | 360 | 5 | 7 | 150 | 0.025 | 0.4 | 25 | 0 | 0 | Synthetic | Single | 0.6791339 | 10.80217 |  | 0.01
PSB-LDHMgAl | 600 | 120 | 18.3 | 3.8 | 9.1 | 0.1 | 68.5 | 0.209 | 0.496 | 0.0054 | 147.2 | 0.239 | 3.496 | SYF | 360 | 5 | 7 | 150 | 0.025 | 0.4 | 25 | 0 | 0 | Synthetic | Single | 0.6003937 | 10.99902 |  | 0.01
PSB-LDHMgAl | 600 | 120 | 18.3 | 3.8 | 9.1 | 0.1 | 68.5 | 0.209 | 0.496 | 0.0054 | 147.2 | 0.239 | 3.496 | SYF | 360 | 5 | 7 | 150 | 0.025 | 0.4 | 25 | 0 | 0 | Synthetic | Single | 0.246063 | 11.88484 |  | 0.01
PSB-LDHMgAl | 600 | 120 | 18.3 | 3.8 | 9.1 | 0.1 | 68.5 | 0.209 | 0.496 | 0.0054 | 147.2 | 0.239 | 3.496 | SYF | 360 | 5 | 7 | 150 | 0.025 | 0.4 | 25 | 0 | 0 | Synthetic | Single | 0.1082677 | 12.22933 |  | 0.01
PSB-LDHMgAl | 600 | 120 | 18.3 | 3.8 | 9.1 | 0.1 | 68.5 | 0.209 | 0.496 | 0.0054 | 147.2 | 0.239 | 3.496 | SYF | 360 | 5 | 7 | 150 | 0.025 | 0.4 | 25 | 0 | 0 | Synthetic | Single | 0.1279528 | 12.18012 |  | 0.01
PSB-LDHMgAl | 600 | 120 | 18.3 | 3.8 | 9.1 | 0.1 | 68.5 | 0.209 | 0.496 | 0.0054 | 147.2 | 0.239 | 3.496 | SYF | 360 | 5 | 7 | 150 | 0.025 | 0.4 | 25 | 0 | 0 | Synthetic | Single | 0.1673228 | 12.08169 |  | 0.01
PSB-LDHMgAl | 600 | 120 | 18.3 | 3.8 | 9.1 | 0.1 | 68.5 | 0.209 | 0.496 | 0.0054 | 147.2 | 0.239 | 3.496 | SYF | 360 | 5 | 7 | 150 | 0.025 | 0.4 | 25 | 0 | 0 | Synthetic | Single | 4.990157 | 0.0246063 |  | 0.01
PSB-LDHMgAl | 600 | 120 | 18.3 | 3.8 | 9.1 | 0.1 | 68.5 | 0.209 | 0.496 | 0.0054 | 147.2 | 0.239 | 3.496 | SYF | 360 | 5 | 7 | 150 | 0.025 | 0.4 | 25 | 0 | 0 | Synthetic | Single | 1.801181 | 7.997047 |  | 0.01
PSB-LDHMgAl | 600 | 120 | 18.3 | 3.8 | 9.1 | 0.1 | 68.5 | 0.209 | 0.496 | 0.0054 | 147.2 | 0.239 | 3.496 | SYF | 360 | 5 | 7 | 150 | 0.025 | 0.4 | 25 | 0 | 0 | Synthetic | Single | 0.7972441 | 10.50689 |  | 0.01
PSB-LDHMgAl | 600 | 120 | 18.3 | 3.8 | 9.1 | 0.1 | 68.5 | 0.209 | 0.496 | 0.0054 | 147.2 | 0.239 | 3.496 | SYF | 360 | 5 | 7 | 150 | 0.025 | 0.4 | 25 | 0 | 0 | Synthetic | Single | 0.6988189 | 10.75295 |  | 0.01
PSB-LDHMgAl | 600 | 120 | 18.3 | 3.8 | 9.1 | 0.1 | 68.5 | 0.209 | 0.496 | 0.0054 | 147.2 | 0.239 | 3.496 | SYF | 360 | 5 | 7 | 150 | 0.025 | 0.4 | 25 | 0 | 0 | Synthetic | Single | 0.5216535 | 11.19587 |  | 0.01
PSB-LDHMgAl | 600 | 120 | 18.3 | 3.8 | 9.1 | 0.1 | 68.5 | 0.209 | 0.496 | 0.0054 | 147.2 | 0.239 | 3.496 | SYF | 360 | 5 | 7 | 150 | 0.025 | 0.4 | 25 | 0 | 0 | Synthetic | Single | 0.3051181 | 11.7372 |  | 0.01
PSB-LDHMgAl | 600 | 120 | 18.3 | 3.8 | 9.1 | 0.1 | 68.5 | 0.209 | 0.496 | 0.0054 | 147.2 | 0.239 | 3.496 | SYF | 360 | 5 | 7 | 150 | 0.025 | 0.4 | 25 | 0 | 0 | Synthetic | Single | 0.1279528 | 12.18012 |  | 0.01
PSB-LDHMgAl | 600 | 120 | 18.3 | 3.8 | 9.1 | 0.1 | 68.5 | 0.209 | 0.496 | 0.0054 | 147.2 | 0.239 | 3.496 | SYF | 360 | 5 | 7 | 150 | 0.025 | 0.4 | 25 | 0 | 0 | Synthetic | Single | 0.1279528 | 12.18012 |  | 0.01
PSB-LDHMgAl | 600 | 120 | 18.3 | 3.8 | 9.1 | 0.1 | 68.5 | 0.209 | 0.496 | 0.0054 | 147.2 | 0.239 | 3.496 | SYF | 360 | 5 | 7 | 150 | 0.025 | 0.4 | 25 | 0 | 0 | Synthetic | Single | 0.1673228 | 12.08169 |  | 0.01
PSB-LDHMgAl | 600 | 120 | 18.3 | 3.8 | 9.1 | 0.1 | 68.5 | 0.209 | 0.496 | 0.0054 | 147.2 | 0.239 | 3.496 | SYF | 360 | 5 | 7 | 150 | 0.025 | 0.4 | 25 | 0 | 0 | Synthetic | Single | 4.990157 | 0.0246063 |  | 0.01
PSB-LDHMgAl | 600 | 120 | 18.3 | 3.8 | 9.1 | 0.1 | 68.5 | 0.209 | 0.496 | 0.0054 | 147.2 | 0.239 | 3.496 | SYF | 360 | 5 | 7 | 150 | 0.025 | 0.4 | 25 | 0 | 0 | Synthetic | Single | 1.781496 | 8.04626 |  | 0.01
PSB-LDHMgAl | 600 | 120 | 18.3 | 3.8 | 9.1 | 0.1 | 68.5 | 0.209 | 0.496 | 0.0054 | 147.2 | 0.239 | 3.496 | SYF | 360 | 5 | 7 | 150 | 0.025 | 0.4 | 25 | 0 | 0 | Synthetic | Single | 0.7775591 | 10.5561 |  | 0.01
PSB-LDHMgAl | 600 | 120 | 18.3 | 3.8 | 9.1 | 0.1 | 68.5 | 0.209 | 0.496 | 0.0054 | 147.2 | 0.239 | 3.496 | SYF | 360 | 5 | 7 | 150 | 0.025 | 0.4 | 25 | 0 | 0 | Synthetic | Single | 0.6594488 | 10.85138 |  | 0.01
PSB-LDHMgAl | 600 | 120 | 18.3 | 3.8 | 9.1 | 0.1 | 68.5 | 0.209 | 0.496 | 0.0054 | 147.2 | 0.239 | 3.496 | SYF | 360 | 5 | 7 | 150 | 0.025 | 0.4 | 25 | 0 | 0 | Synthetic | Single | 0.6003937 | 10.99902 |  | 0.01
PSB-LDHMgAl | 600 | 120 | 18.3 | 3.8 | 9.1 | 0.1 | 68.5 | 0.209 | 0.496 | 0.0054 | 147.2 | 0.239 | 3.496 | SYF | 360 | 5 | 7 | 150 | 0.025 | 0.4 | 25 | 0 | 0 | Synthetic | Single | 0.3051181 | 11.7372 |  | 0.01
PSB-LDHMgAl | 600 | 120 | 18.3 | 3.8 | 9.1 | 0.1 | 68.5 | 0.209 | 0.496 | 0.0054 | 147.2 | 0.239 | 3.496 | SYF | 360 | 5 | 7 | 150 | 0.025 | 0.4 | 25 | 0 | 0 | Synthetic | Single | 0.1476378 | 12.13091 |  | 0.01
PSB-LDHMgAl | 600 | 120 | 18.3 | 3.8 | 9.1 | 0.1 | 68.5 | 0.209 | 0.496 | 0.0054 | 147.2 | 0.239 | 3.496 | SYF | 360 | 5 | 7 | 150 | 0.025 | 0.4 | 25 | 0 | 0 | Synthetic | Single | 0.1476378 | 12.13091 |  | 0.01
PSB-LDHMgAl | 600 | 120 | 18.3 | 3.8 | 9.1 | 0.1 | 68.5 | 0.209 | 0.496 | 0.0054 | 147.2 | 0.239 | 3.496 | SYF | 360 | 5 | 7 | 150 | 0.025 | 0.4 | 25 | 0 | 0 | Synthetic | Single | 0.1476378 | 12.13091 |  | 0.01
PSB | 600 | 120 | 85.2 | 2.3 | 2.6 | 0.3 | 9.5 | 0.027 | 0.031 | 0.0035 | 495.7 | 0.12 | 3.409 | MO | 30 | 5 | 7 | 150 | 0.025 | 0.4 | 25 | 0 | 0 | Synthetic | Single | 4.800839 | 0.4979015 |  | 0.01
PSB | 600 | 120 | 85.2 | 2.3 | 2.6 | 0.3 | 9.5 | 0.027 | 0.031 | 0.0035 | 495.7 | 0.12 | 3.409 | MO | 60 | 5 | 7 | 150 | 0.025 | 0.4 | 25 | 0 | 0 | Synthetic | Single | 4.739418 | 0.651455 |  | 0.01
PSB | 600 | 120 | 85.2 | 2.3 | 2.6 | 0.3 | 9.5 | 0.027 | 0.031 | 0.0035 | 495.7 | 0.12 | 3.409 | MO | 120 | 5 | 7 | 150 | 0.025 | 0.4 | 25 | 0 | 0 | Synthetic | Single | 4.67328 | 0.8167989 |  | 0.01
PSB | 600 | 120 | 85.2 | 2.3 | 2.6 | 0.3 | 9.5 | 0.027 | 0.031 | 0.0035 | 495.7 | 0.12 | 3.409 | MO | 240 | 5 | 7 | 150 | 0.025 | 0.4 | 25 | 0 | 0 | Synthetic | Single | 4.646825 | 0.8829365 |  | 0.01
PSB | 600 | 120 | 85.2 | 2.3 | 2.6 | 0.3 | 9.5 | 0.027 | 0.031 | 0.0035 | 495.7 | 0.12 | 3.409 | MO | 360 | 5 | 7 | 150 | 0.025 | 0.4 | 25 | 0 | 0 | Synthetic | Single | 4.593915 | 1.015212 |  | 0.01
PSB | 600 | 120 | 85.2 | 2.3 | 2.6 | 0.3 | 9.5 | 0.027 | 0.031 | 0.0035 | 495.7 | 0.12 | 3.409 | MO | 480 | 5 | 7 | 150 | 0.025 | 0.4 | 25 | 0 | 0 | Synthetic | Single | 4.541005 | 1.147487 |  | 0.01
PSB | 600 | 120 | 85.2 | 2.3 | 2.6 | 0.3 | 9.5 | 0.027 | 0.031 | 0.0035 | 495.7 | 0.12 | 3.409 | MO | 720 | 5 | 7 | 150 | 0.025 | 0.4 | 25 | 0 | 0 | Synthetic | Single | 4.541005 | 1.147487 |  | 0.01
PSB | 600 | 120 | 85.2 | 2.3 | 2.6 | 0.3 | 9.5 | 0.027 | 0.031 | 0.0035 | 495.7 | 0.12 | 3.409 | MO | 1440 | 5 | 7 | 150 | 0.025 | 0.4 | 25 | 0 | 0 | Synthetic | Single | 4.501323 | 1.246693 |  | 0.01
PSB | 600 | 120 | 85.2 | 2.3 | 2.6 | 0.3 | 9.5 | 0.027 | 0.031 | 0.0035 | 495.7 | 0.12 | 3.409 | MO | 30 | 5 | 7 | 150 | 0.025 | 0.4 | 25 | 0 | 0 | Synthetic | Single | 4.792328 | 0.5191799 |  | 0.01
PSB | 600 | 120 | 85.2 | 2.3 | 2.6 | 0.3 | 9.5 | 0.027 | 0.031 | 0.0035 | 495.7 | 0.12 | 3.409 | MO | 60 | 5 | 7 | 150 | 0.025 | 0.4 | 25 | 0 | 0 | Synthetic | Single | 4.730641 | 0.6733968 |  | 0.01
PSB | 600 | 120 | 85.2 | 2.3 | 2.6 | 0.3 | 9.5 | 0.027 | 0.031 | 0.0035 | 495.7 | 0.12 | 3.409 | MO | 120 | 5 | 7 | 150 | 0.025 | 0.4 | 25 | 0 | 0 | Synthetic | Single | 4.665123 | 0.8371924 |  | 0.01
PSB | 600 | 120 | 85.2 | 2.3 | 2.6 | 0.3 | 9.5 | 0.027 | 0.031 | 0.0035 | 495.7 | 0.12 | 3.409 | MO | 240 | 5 | 7 | 150 | 0.025 | 0.4 | 25 | 0 | 0 | Synthetic | Single | 4.632364 | 0.9190902 |  | 0.01
PSB | 600 | 120 | 85.2 | 2.3 | 2.6 | 0.3 | 9.5 | 0.027 | 0.031 | 0.0035 | 495.7 | 0.12 | 3.409 | MO | 360 | 5 | 7 | 150 | 0.025 | 0.4 | 25 | 0 | 0 | Synthetic | Single | 4.541005 | 1.147487 |  | 0.01
PSB | 600 | 120 | 85.2 | 2.3 | 2.6 | 0.3 | 9.5 | 0.027 | 0.031 | 0.0035 | 495.7 | 0.12 | 3.409 | MO | 480 | 5 | 7 | 150 | 0.025 | 0.4 | 25 | 0 | 0 | Synthetic | Single | 4.554233 | 1.114418 |  | 0.01
PSB | 600 | 120 | 85.2 | 2.3 | 2.6 | 0.3 | 9.5 | 0.027 | 0.031 | 0.0035 | 495.7 | 0.12 | 3.409 | MO | 720 | 5 | 7 | 150 | 0.025 | 0.4 | 25 | 0 | 0 | Synthetic | Single | 4.534087 | 1.164784 |  | 0.01
PSB | 600 | 120 | 85.2 | 2.3 | 2.6 | 0.3 | 9.5 | 0.027 | 0.031 | 0.0035 | 495.7 | 0.12 | 3.409 | MO | 1440 | 5 | 7 | 150 | 0.025 | 0.4 | 25 | 0 | 0 | Synthetic | Single | 4.474868 | 1.312831 |  | 0.01
PSB | 600 | 120 | 85.2 | 2.3 | 2.6 | 0.3 | 9.5 | 0.027 | 0.031 | 0.0035 | 495.7 | 0.12 | 3.409 | MO | 30 | 5 | 7 | 150 | 0.025 | 0.4 | 25 | 0 | 0 | Synthetic | Single | 4.792328 | 0.5191799 |  | 0.01
PSB | 600 | 120 | 85.2 | 2.3 | 2.6 | 0.3 | 9.5 | 0.027 | 0.031 | 0.0035 | 495.7 | 0.12 | 3.409 | MO | 60 | 5 | 7 | 150 | 0.025 | 0.4 | 25 | 0 | 0 | Synthetic | Single | 4.730641 | 0.6733968 |  | 0.01
PSB | 600 | 120 | 85.2 | 2.3 | 2.6 | 0.3 | 9.5 | 0.027 | 0.031 | 0.0035 | 495.7 | 0.12 | 3.409 | MO | 120 | 5 | 7 | 150 | 0.025 | 0.4 | 25 | 0 | 0 | Synthetic | Single | 4.633598 | 0.9160053 |  | 0.01
PSB | 600 | 120 | 85.2 | 2.3 | 2.6 | 0.3 | 9.5 | 0.027 | 0.031 | 0.0035 | 495.7 | 0.12 | 3.409 | MO | 240 | 5 | 7 | 150 | 0.025 | 0.4 | 25 | 0 | 0 | Synthetic | Single | 4.632364 | 0.9190902 |  | 0.01
PSB | 600 | 120 | 85.2 | 2.3 | 2.6 | 0.3 | 9.5 | 0.027 | 0.031 | 0.0035 | 495.7 | 0.12 | 3.409 | MO | 360 | 5 | 7 | 150 | 0.025 | 0.4 | 25 | 0 | 0 | Synthetic | Single | 4.554233 | 1.114418 |  | 0.01
PSB | 600 | 120 | 85.2 | 2.3 | 2.6 | 0.3 | 9.5 | 0.027 | 0.031 | 0.0035 | 495.7 | 0.12 | 3.409 | MO | 480 | 5 | 7 | 150 | 0.025 | 0.4 | 25 | 0 | 0 | Synthetic | Single | 4.541005 | 1.147487 |  | 0.01
PSB | 600 | 120 | 85.2 | 2.3 | 2.6 | 0.3 | 9.5 | 0.027 | 0.031 | 0.0035 | 495.7 | 0.12 | 3.409 | MO | 720 | 5 | 7 | 150 | 0.025 | 0.4 | 25 | 0 | 0 | Synthetic | Single | 4.534087 | 1.164784 |  | 0.01
PSB | 600 | 120 | 85.2 | 2.3 | 2.6 | 0.3 | 9.5 | 0.027 | 0.031 | 0.0035 | 495.7 | 0.12 | 3.409 | MO | 1440 | 5 | 7 | 150 | 0.025 | 0.4 | 25 | 0 | 0 | Synthetic | Single | 4.527778 | 1.180556 |  | 0.01
PSB-LDHMgAl | 600 | 120 | 18.3 | 3.8 | 9.1 | 0.1 | 68.5 | 0.209 | 0.496 | 0.0054 | 147.2 | 0.239 | 3.496 | MO | 30 | 5 | 7 | 150 | 0.025 | 0.4 | 25 | 0 | 0 | Synthetic | Single | 1.43254 | 8.918651 |  | 0.01
PSB-LDHMgAl | 600 | 120 | 18.3 | 3.8 | 9.1 | 0.1 | 68.5 | 0.209 | 0.496 | 0.0054 | 147.2 | 0.239 | 3.496 | MO | 60 | 5 | 7 | 150 | 0.025 | 0.4 | 25 | 0 | 0 | Synthetic | Single | 1.141534 | 9.646164 |  | 0.01
PSB-LDHMgAl | 600 | 120 | 18.3 | 3.8 | 9.1 | 0.1 | 68.5 | 0.209 | 0.496 | 0.0054 | 147.2 | 0.239 | 3.496 | MO | 120 | 5 | 7 | 150 | 0.025 | 0.4 | 25 | 0 | 0 | Synthetic | Single | 0.9695767 | 10.07606 |  | 0.01
PSB-LDHMgAl | 600 | 120 | 18.3 | 3.8 | 9.1 | 0.1 | 68.5 | 0.209 | 0.496 | 0.0054 | 147.2 | 0.239 | 3.496 | MO | 240 | 5 | 7 | 150 | 0.025 | 0.4 | 25 | 0 | 0 | Synthetic | Single | 0.8240741 | 10.43981 |  | 0.01
PSB-LDHMgAl | 600 | 120 | 18.3 | 3.8 | 9.1 | 0.1 | 68.5 | 0.209 | 0.496 | 0.0054 | 147.2 | 0.239 | 3.496 | MO | 360 | 5 | 7 | 150 | 0.025 | 0.4 | 25 | 0 | 0 | Synthetic | Single | 0.7314815 | 10.6713 |  | 0.01
PSB-LDHMgAl | 600 | 120 | 18.3 | 3.8 | 9.1 | 0.1 | 68.5 | 0.209 | 0.496 | 0.0054 | 147.2 | 0.239 | 3.496 | MO | 480 | 5 | 7 | 150 | 0.025 | 0.4 | 25 | 0 | 0 | Synthetic | Single | 0.6484083 | 10.87898 |  | 0.01
PSB-LDHMgAl | 600 | 120 | 18.3 | 3.8 | 9.1 | 0.1 | 68.5 | 0.209 | 0.496 | 0.0054 | 147.2 | 0.239 | 3.496 | MO | 720 | 5 | 7 | 150 | 0.025 | 0.4 | 25 | 0 | 0 | Synthetic | Single | 0.6388889 | 10.90278 |  | 0.01
PSB-LDHMgAl | 600 | 120 | 18.3 | 3.8 | 9.1 | 0.1 | 68.5 | 0.209 | 0.496 | 0.0054 | 147.2 | 0.239 | 3.496 | MO | 1440 | 5 | 7 | 150 | 0.025 | 0.4 | 25 | 0 | 0 | Synthetic | Single | 0.6388889 | 10.90278 |  | 0.01
PSB-LDHMgAl | 600 | 120 | 18.3 | 3.8 | 9.1 | 0.1 | 68.5 | 0.209 | 0.496 | 0.0054 | 147.2 | 0.239 | 3.496 | MO | 30 | 5 | 7 | 150 | 0.025 | 0.4 | 25 | 0 | 0 | Synthetic | Single | 1.458995 | 8.852513 |  | 0.01
PSB-LDHMgAl | 600 | 120 | 18.3 | 3.8 | 9.1 | 0.1 | 68.5 | 0.209 | 0.496 | 0.0054 | 147.2 | 0.239 | 3.496 | MO | 60 | 5 | 7 | 150 | 0.025 | 0.4 | 25 | 0 | 0 | Synthetic | Single | 1.128307 | 9.679233 |  | 0.01
PSB-LDHMgAl | 600 | 120 | 18.3 | 3.8 | 9.1 | 0.1 | 68.5 | 0.209 | 0.496 | 0.0054 | 147.2 | 0.239 | 3.496 | MO | 120 | 5 | 7 | 150 | 0.025 | 0.4 | 25 | 0 | 0 | Synthetic | Single | 0.9563492 | 10.10913 |  | 0.01
PSB-LDHMgAl | 600 | 120 | 18.3 | 3.8 | 9.1 | 0.1 | 68.5 | 0.209 | 0.496 | 0.0054 | 147.2 | 0.239 | 3.496 | MO | 240 | 5 | 7 | 150 | 0.025 | 0.4 | 25 | 0 | 0 | Synthetic | Single | 0.8637566 | 10.34061 |  | 0.01
PSB-LDHMgAl | 600 | 120 | 18.3 | 3.8 | 9.1 | 0.1 | 68.5 | 0.209 | 0.496 | 0.0054 | 147.2 | 0.239 | 3.496 | MO | 360 | 5 | 7 | 150 | 0.025 | 0.4 | 25 | 0 | 0 | Synthetic | Single | 0.6890769 | 10.77731 |  | 0.01
PSB-LDHMgAl | 600 | 120 | 18.3 | 3.8 | 9.1 | 0.1 | 68.5 | 0.209 | 0.496 | 0.0054 | 147.2 | 0.239 | 3.496 | MO | 480 | 5 | 7 | 150 | 0.025 | 0.4 | 25 | 0 | 0 | Synthetic | Single | 0.6521164 | 10.86971 |  | 0.01
PSB-LDHMgAl | 600 | 120 | 18.3 | 3.8 | 9.1 | 0.1 | 68.5 | 0.209 | 0.496 | 0.0054 | 147.2 | 0.239 | 3.496 | MO | 720 | 5 | 7 | 150 | 0.025 | 0.4 | 25 | 0 | 0 | Synthetic | Single | 0.6256614 | 10.93585 |  | 0.01
PSB-LDHMgAl | 600 | 120 | 18.3 | 3.8 | 9.1 | 0.1 | 68.5 | 0.209 | 0.496 | 0.0054 | 147.2 | 0.239 | 3.496 | MO | 1440 | 5 | 7 | 150 | 0.025 | 0.4 | 25 | 0 | 0 | Synthetic | Single | 0.6521164 | 10.86971 |  | 0.01
PSB-LDHMgAl | 600 | 120 | 18.3 | 3.8 | 9.1 | 0.1 | 68.5 | 0.209 | 0.496 | 0.0054 | 147.2 | 0.239 | 3.496 | MO | 30 | 5 | 7 | 150 | 0.025 | 0.4 | 25 | 0 | 0 | Synthetic | Single | 1.445767 | 8.885582 |  | 0.01
PSB-LDHMgAl | 600 | 120 | 18.3 | 3.8 | 9.1 | 0.1 | 68.5 | 0.209 | 0.496 | 0.0054 | 147.2 | 0.239 | 3.496 | MO | 60 | 5 | 7 | 150 | 0.025 | 0.4 | 25 | 0 | 0 | Synthetic | Single | 1.154762 | 9.613095 |  | 0.01
PSB-LDHMgAl | 600 | 120 | 18.3 | 3.8 | 9.1 | 0.1 | 68.5 | 0.209 | 0.496 | 0.0054 | 147.2 | 0.239 | 3.496 | MO | 120 | 5 | 7 | 150 | 0.025 | 0.4 | 25 | 0 | 0 | Synthetic | Single | 0.9298942 | 10.17526 |  | 0.01
PSB-LDHMgAl | 600 | 120 | 18.3 | 3.8 | 9.1 | 0.1 | 68.5 | 0.209 | 0.496 | 0.0054 | 147.2 | 0.239 | 3.496 | MO | 240 | 5 | 7 | 150 | 0.025 | 0.4 | 25 | 0 | 0 | Synthetic | Single | 0.8373016 | 10.40675 |  | 0.01
PSB-LDHMgAl | 600 | 120 | 18.3 | 3.8 | 9.1 | 0.1 | 68.5 | 0.209 | 0.496 | 0.0054 | 147.2 | 0.239 | 3.496 | MO | 360 | 5 | 7 | 150 | 0.025 | 0.4 | 25 | 0 | 0 | Synthetic | Single | 0.7050265 | 10.73743 |  | 0.01
PSB-LDHMgAl | 600 | 120 | 18.3 | 3.8 | 9.1 | 0.1 | 68.5 | 0.209 | 0.496 | 0.0054 | 147.2 | 0.239 | 3.496 | MO | 480 | 5 | 7 | 150 | 0.025 | 0.4 | 25 | 0 | 0 | Synthetic | Single | 0.6256614 | 10.93585 |  | 0.01
PSB-LDHMgAl | 600 | 120 | 18.3 | 3.8 | 9.1 | 0.1 | 68.5 | 0.209 | 0.496 | 0.0054 | 147.2 | 0.239 | 3.496 | MO | 720 | 5 | 7 | 150 | 0.025 | 0.4 | 25 | 0 | 0 | Synthetic | Single | 0.6521164 | 10.86971 |  | 0.01
PSB-LDHMgAl | 600 | 120 | 18.3 | 3.8 | 9.1 | 0.1 | 68.5 | 0.209 | 0.496 | 0.0054 | 147.2 | 0.239 | 3.496 | MO | 1440 | 5 | 7 | 150 | 0.025 | 0.4 | 25 | 0 | 0 | Synthetic | Single | 0.6256614 | 10.93585 |  | 0.01
PSB | 600 | 120 | 85.2 | 2.3 | 2.6 | 0.3 | 9.5 | 0.027 | 0.031 | 0.0035 | 495.7 | 0.12 | 3.409 | SYF | 30 | 5 | 7 | 150 | 0.025 | 0.4 | 25 | 0 | 0 | Synthetic | Single | 4.714567 | 0.7135827 |  | 0.01
PSB | 600 | 120 | 85.2 | 2.3 | 2.6 | 0.3 | 9.5 | 0.027 | 0.031 | 0.0035 | 495.7 | 0.12 | 3.409 | SYF | 60 | 5 | 7 | 150 | 0.025 | 0.4 | 25 | 0 | 0 | Synthetic | Single | 4.70433 | 0.739176 |  | 0.01
PSB | 600 | 120 | 85.2 | 2.3 | 2.6 | 0.3 | 9.5 | 0.027 | 0.031 | 0.0035 | 495.7 | 0.12 | 3.409 | SYF | 120 | 5 | 7 | 150 | 0.025 | 0.4 | 25 | 0 | 0 | Synthetic | Single | 4.70433 | 0.739176 |  | 0.01
PSB | 600 | 120 | 85.2 | 2.3 | 2.6 | 0.3 | 9.5 | 0.027 | 0.031 | 0.0035 | 495.7 | 0.12 | 3.409 | SYF | 240 | 5 | 7 | 150 | 0.025 | 0.4 | 25 | 0 | 0 | Synthetic | Single | 4.691271 | 0.7718226 |  | 0.01
PSB | 600 | 120 | 85.2 | 2.3 | 2.6 | 0.3 | 9.5 | 0.027 | 0.031 | 0.0035 | 495.7 | 0.12 | 3.409 | SYF | 360 | 5 | 7 | 150 | 0.025 | 0.4 | 25 | 0 | 0 | Synthetic | Single | 4.658624 | 0.8534391 |  | 0.01
PSB | 600 | 120 | 85.2 | 2.3 | 2.6 | 0.3 | 9.5 | 0.027 | 0.031 | 0.0035 | 495.7 | 0.12 | 3.409 | SYF | 480 | 5 | 7 | 150 | 0.025 | 0.4 | 25 | 0 | 0 | Synthetic | Single | 4.632507 | 0.9187324 |  | 0.01
PSB | 600 | 120 | 85.2 | 2.3 | 2.6 | 0.3 | 9.5 | 0.027 | 0.031 | 0.0035 | 495.7 | 0.12 | 3.409 | SYF | 720 | 5 | 7 | 150 | 0.025 | 0.4 | 25 | 0 | 0 | Synthetic | Single | 4.645566 | 0.8860858 |  | 0.01
PSB | 600 | 120 | 85.2 | 2.3 | 2.6 | 0.3 | 9.5 | 0.027 | 0.031 | 0.0035 | 495.7 | 0.12 | 3.409 | SYF | 1440 | 5 | 7 | 150 | 0.025 | 0.4 | 25 | 0 | 0 | Synthetic | Single | 4.616142 | 0.9596457 |  | 0.01
PSB | 600 | 120 | 85.2 | 2.3 | 2.6 | 0.3 | 9.5 | 0.027 | 0.031 | 0.0035 | 495.7 | 0.12 | 3.409 | SYF | 30 | 5 | 7 | 150 | 0.025 | 0.4 | 25 | 0 | 0 | Synthetic | Single | 4.753972 | 0.6150703 |  | 0.01
PSB | 600 | 120 | 85.2 | 2.3 | 2.6 | 0.3 | 9.5 | 0.027 | 0.031 | 0.0035 | 495.7 | 0.12 | 3.409 | SYF | 60 | 5 | 7 | 150 | 0.025 | 0.4 | 25 | 0 | 0 | Synthetic | Single | 4.738189 | 0.6545276 |  | 0.01
PSB | 600 | 120 | 85.2 | 2.3 | 2.6 | 0.3 | 9.5 | 0.027 | 0.031 | 0.0035 | 495.7 | 0.12 | 3.409 | SYF | 120 | 5 | 7 | 150 | 0.025 | 0.4 | 25 | 0 | 0 | Synthetic | Single | 4.679134 | 0.8021654 |  | 0.01
PSB | 600 | 120 | 85.2 | 2.3 | 2.6 | 0.3 | 9.5 | 0.027 | 0.031 | 0.0035 | 495.7 | 0.12 | 3.409 | SYF | 240 | 5 | 7 | 150 | 0.025 | 0.4 | 25 | 0 | 0 | Synthetic | Single | 4.659449 | 0.851378 |  | 0.01
PSB | 600 | 120 | 85.2 | 2.3 | 2.6 | 0.3 | 9.5 | 0.027 | 0.031 | 0.0035 | 495.7 | 0.12 | 3.409 | SYF | 360 | 5 | 7 | 150 | 0.025 | 0.4 | 25 | 0 | 0 | Synthetic | Single | 4.662561 | 0.8435966 |  | 0.01
PSB | 600 | 120 | 85.2 | 2.3 | 2.6 | 0.3 | 9.5 | 0.027 | 0.031 | 0.0035 | 495.7 | 0.12 | 3.409 | SYF | 480 | 5 | 7 | 150 | 0.025 | 0.4 | 25 | 0 | 0 | Synthetic | Single | 4.698819 | 0.7529528 |  | 0.01
PSB | 600 | 120 | 85.2 | 2.3 | 2.6 | 0.3 | 9.5 | 0.027 | 0.031 | 0.0035 | 495.7 | 0.12 | 3.409 | SYF | 720 | 5 | 7 | 150 | 0.025 | 0.4 | 25 | 0 | 0 | Synthetic | Single | 4.679134 | 0.8021654 |  | 0.01
PSB | 600 | 120 | 85.2 | 2.3 | 2.6 | 0.3 | 9.5 | 0.027 | 0.031 | 0.0035 | 495.7 | 0.12 | 3.409 | SYF | 1440 | 5 | 7 | 150 | 0.025 | 0.4 | 25 | 0 | 0 | Synthetic | Single | 4.620079 | 0.9498031 |  | 0.01
PSB | 600 | 120 | 85.2 | 2.3 | 2.6 | 0.3 | 9.5 | 0.027 | 0.031 | 0.0035 | 495.7 | 0.12 | 3.409 | SYF | 30 | 5 | 7 | 150 | 0.025 | 0.4 | 25 | 0 | 0 | Synthetic | Single | 4.753972 | 0.6150703 |  | 0.01
PSB | 600 | 120 | 85.2 | 2.3 | 2.6 | 0.3 | 9.5 | 0.027 | 0.031 | 0.0035 | 495.7 | 0.12 | 3.409 | SYF | 60 | 5 | 7 | 150 | 0.025 | 0.4 | 25 | 0 | 0 | Synthetic | Single | 4.727855 | 0.6803635 |  | 0.01
PSB | 600 | 120 | 85.2 | 2.3 | 2.6 | 0.3 | 9.5 | 0.027 | 0.031 | 0.0035 | 495.7 | 0.12 | 3.409 | SYF | 120 | 5 | 7 | 150 | 0.025 | 0.4 | 25 | 0 | 0 | Synthetic | Single | 4.679134 | 0.8021654 |  | 0.01
PSB | 600 | 120 | 85.2 | 2.3 | 2.6 | 0.3 | 9.5 | 0.027 | 0.031 | 0.0035 | 495.7 | 0.12 | 3.409 | SYF | 240 | 5 | 7 | 150 | 0.025 | 0.4 | 25 | 0 | 0 | Synthetic | Single | 4.679134 | 0.8021654 |  | 0.01
PSB | 600 | 120 | 85.2 | 2.3 | 2.6 | 0.3 | 9.5 | 0.027 | 0.031 | 0.0035 | 495.7 | 0.12 | 3.409 | SYF | 360 | 5 | 7 | 150 | 0.025 | 0.4 | 25 | 0 | 0 | Synthetic | Single | 4.679134 | 0.8021654 |  | 0.01
PSB | 600 | 120 | 85.2 | 2.3 | 2.6 | 0.3 | 9.5 | 0.027 | 0.031 | 0.0035 | 495.7 | 0.12 | 3.409 | SYF | 480 | 5 | 7 | 150 | 0.025 | 0.4 | 25 | 0 | 0 | Synthetic | Single | 4.639764 | 0.9005906 |  | 0.01
PSB | 600 | 120 | 85.2 | 2.3 | 2.6 | 0.3 | 9.5 | 0.027 | 0.031 | 0.0035 | 495.7 | 0.12 | 3.409 | SYF | 720 | 5 | 7 | 150 | 0.025 | 0.4 | 25 | 0 | 0 | Synthetic | Single | 4.620079 | 0.9498031 |  | 0.01
PSB | 600 | 120 | 85.2 | 2.3 | 2.6 | 0.3 | 9.5 | 0.027 | 0.031 | 0.0035 | 495.7 | 0.12 | 3.409 | SYF | 1440 | 5 | 7 | 150 | 0.025 | 0.4 | 25 | 0 | 0 | Synthetic | Single | 4.639764 | 0.9005906 |  | 0.01
PSB-LDHMgAl | 600 | 120 | 18.3 | 3.8 | 9.1 | 0.1 | 68.5 | 0.209 | 0.496 | 0.0054 | 147.2 | 0.239 | 3.496 | SYF | 30 | 5 | 7 | 150 | 0.025 | 0.4 | 25 | 0 | 0 | Synthetic | Single | 0.8311269 | 10.42218 |  | 0.01
PSB-LDHMgAl | 600 | 120 | 18.3 | 3.8 | 9.1 | 0.1 | 68.5 | 0.209 | 0.496 | 0.0054 | 147.2 | 0.239 | 3.496 | SYF | 60 | 5 | 7 | 150 | 0.025 | 0.4 | 25 | 0 | 0 | Synthetic | Single | 0.6200787 | 10.9498 |  | 0.01
PSB-LDHMgAl | 600 | 120 | 18.3 | 3.8 | 9.1 | 0.1 | 68.5 | 0.209 | 0.496 | 0.0054 | 147.2 | 0.239 | 3.496 | SYF | 120 | 5 | 7 | 150 | 0.025 | 0.4 | 25 | 0 | 0 | Synthetic | Single | 0.537722 | 11.15569 |  | 0.01
PSB-LDHMgAl | 600 | 120 | 18.3 | 3.8 | 9.1 | 0.1 | 68.5 | 0.209 | 0.496 | 0.0054 | 147.2 | 0.239 | 3.496 | SYF | 240 | 5 | 7 | 150 | 0.025 | 0.4 | 25 | 0 | 0 | Synthetic | Single | 0.4035433 | 11.49114 |  | 0.01
PSB-LDHMgAl | 600 | 120 | 18.3 | 3.8 | 9.1 | 0.1 | 68.5 | 0.209 | 0.496 | 0.0054 | 147.2 | 0.239 | 3.496 | SYF | 360 | 5 | 7 | 150 | 0.025 | 0.4 | 25 | 0 | 0 | Synthetic | Single | 0.3838583 | 11.54035 |  | 0.01
PSB-LDHMgAl | 600 | 120 | 18.3 | 3.8 | 9.1 | 0.1 | 68.5 | 0.209 | 0.496 | 0.0054 | 147.2 | 0.239 | 3.496 | SYF | 480 | 5 | 7 | 150 | 0.025 | 0.4 | 25 | 0 | 0 | Synthetic | Single | 0.3051181 | 11.7372 |  | 0.01
PSB-LDHMgAl | 600 | 120 | 18.3 | 3.8 | 9.1 | 0.1 | 68.5 | 0.209 | 0.496 | 0.0054 | 147.2 | 0.239 | 3.496 | SYF | 720 | 5 | 7 | 150 | 0.025 | 0.4 | 25 | 0 | 0 | Synthetic | Single | 0.2854331 | 11.78642 |  | 0.01
PSB-LDHMgAl | 600 | 120 | 18.3 | 3.8 | 9.1 | 0.1 | 68.5 | 0.209 | 0.496 | 0.0054 | 147.2 | 0.239 | 3.496 | SYF | 1440 | 5 | 7 | 150 | 0.025 | 0.4 | 25 | 0 | 0 | Synthetic | Single | 0.2854312 | 11.78642 |  | 0.01
PSB-LDHMgAl | 600 | 120 | 18.3 | 3.8 | 9.1 | 0.1 | 68.5 | 0.209 | 0.496 | 0.0054 | 147.2 | 0.239 | 3.496 | SYF | 30 | 5 | 7 | 150 | 0.025 | 0.4 | 25 | 0 | 0 | Synthetic | Single | 0.8208661 | 10.44783 |  | 0.01
PSB-LDHMgAl | 600 | 120 | 18.3 | 3.8 | 9.1 | 0.1 | 68.5 | 0.209 | 0.496 | 0.0054 | 147.2 | 0.239 | 3.496 | SYF | 60 | 5 | 7 | 150 | 0.025 | 0.4 | 25 | 0 | 0 | Synthetic | Single | 0.657526 | 10.85619 |  | 0.01
PSB-LDHMgAl | 600 | 120 | 18.3 | 3.8 | 9.1 | 0.1 | 68.5 | 0.209 | 0.496 | 0.0054 | 147.2 | 0.239 | 3.496 | SYF | 120 | 5 | 7 | 150 | 0.025 | 0.4 | 25 | 0 | 0 | Synthetic | Single | 0.541659 | 11.14585 |  | 0.01
PSB-LDHMgAl | 600 | 120 | 18.3 | 3.8 | 9.1 | 0.1 | 68.5 | 0.209 | 0.496 | 0.0054 | 147.2 | 0.239 | 3.496 | SYF | 240 | 5 | 7 | 150 | 0.025 | 0.4 | 25 | 0 | 0 | Synthetic | Single | 0.4313986 | 11.4215 |  | 0.01
PSB-LDHMgAl | 600 | 120 | 18.3 | 3.8 | 9.1 | 0.1 | 68.5 | 0.209 | 0.496 | 0.0054 | 147.2 | 0.239 | 3.496 | SYF | 360 | 5 | 7 | 150 | 0.025 | 0.4 | 25 | 0 | 0 | Synthetic | Single | 0.3484252 | 11.62894 |  | 0.01
PSB-LDHMgAl | 600 | 120 | 18.3 | 3.8 | 9.1 | 0.1 | 68.5 | 0.209 | 0.496 | 0.0054 | 147.2 | 0.239 | 3.496 | SYF | 480 | 5 | 7 | 150 | 0.025 | 0.4 | 25 | 0 | 0 | Synthetic | Single | 0.2893701 | 11.77657 |  | 0.01
PSB-LDHMgAl | 600 | 120 | 18.3 | 3.8 | 9.1 | 0.1 | 68.5 | 0.209 | 0.496 | 0.0054 | 147.2 | 0.239 | 3.496 | SYF | 720 | 5 | 7 | 150 | 0.025 | 0.4 | 25 | 0 | 0 | Synthetic | Single | 0.2893682 | 11.77658 |  | 0.01
PSB-LDHMgAl | 600 | 120 | 18.3 | 3.8 | 9.1 | 0.1 | 68.5 | 0.209 | 0.496 | 0.0054 | 147.2 | 0.239 | 3.496 | SYF | 1440 | 5 | 7 | 150 | 0.025 | 0.4 | 25 | 0 | 0 | Synthetic | Single | 0.2893682 | 11.77658 |  | 0.01
PSB-LDHMgAl | 600 | 120 | 18.3 | 3.8 | 9.1 | 0.1 | 68.5 | 0.209 | 0.496 | 0.0054 | 147.2 | 0.239 | 3.496 | SYF | 30 | 5 | 7 | 150 | 0.025 | 0.4 | 25 | 0 | 0 | Synthetic | Single | 0.8350639 | 10.41234 |  | 0.01
PSB-LDHMgAl | 600 | 120 | 18.3 | 3.8 | 9.1 | 0.1 | 68.5 | 0.209 | 0.496 | 0.0054 | 147.2 | 0.239 | 3.496 | SYF | 60 | 5 | 7 | 150 | 0.025 | 0.4 | 25 | 0 | 0 | Synthetic | Single | 0.7224409 | 10.6939 |  | 0.01
PSB-LDHMgAl | 600 | 120 | 18.3 | 3.8 | 9.1 | 0.1 | 68.5 | 0.209 | 0.496 | 0.0054 | 147.2 | 0.239 | 3.496 | SYF | 120 | 5 | 7 | 150 | 0.025 | 0.4 | 25 | 0 | 0 | Synthetic | Single | 0.5059055 | 11.23524 |  | 0.01
PSB-LDHMgAl | 600 | 120 | 18.3 | 3.8 | 9.1 | 0.1 | 68.5 | 0.209 | 0.496 | 0.0054 | 147.2 | 0.239 | 3.496 | SYF | 240 | 5 | 7 | 150 | 0.025 | 0.4 | 25 | 0 | 0 | Synthetic | Single | 0.4468504 | 11.38287 |  | 0.01
PSB-LDHMgAl | 600 | 120 | 18.3 | 3.8 | 9.1 | 0.1 | 68.5 | 0.209 | 0.496 | 0.0054 | 147.2 | 0.239 | 3.496 | SYF | 360 | 5 | 7 | 150 | 0.025 | 0.4 | 25 | 0 | 0 | Synthetic | Single | 0.4074803 | 11.4813 |  | 0.01
PSB-LDHMgAl | 600 | 120 | 18.3 | 3.8 | 9.1 | 0.1 | 68.5 | 0.209 | 0.496 | 0.0054 | 147.2 | 0.239 | 3.496 | SYF | 480 | 5 | 7 | 150 | 0.025 | 0.4 | 25 | 0 | 0 | Synthetic | Single | 0.3681102 | 11.57972 |  | 0.01
PSB-LDHMgAl | 600 | 120 | 18.3 | 3.8 | 9.1 | 0.1 | 68.5 | 0.209 | 0.496 | 0.0054 | 147.2 | 0.239 | 3.496 | SYF | 720 | 5 | 7 | 150 | 0.025 | 0.4 | 25 | 0 | 0 | Synthetic | Single | 0.3090551 | 11.72736 |  | 0.01
PSB-LDHMgAl | 600 | 120 | 18.3 | 3.8 | 9.1 | 0.1 | 68.5 | 0.209 | 0.496 | 0.0054 | 147.2 | 0.239 | 3.496 | SYF | 1440 | 5 | 7 | 150 | 0.025 | 0.4 | 25 | 0 | 0 | Synthetic | Single | 0.2893682 | 11.77658 |  | 0.01
PSB | 600 | 120 | 85.2 | 2.3 | 2.6 | 0.3 | 9.5 | 0.027 | 0.031 | 0.0035 | 495.7 | 0.12 | 3.409 | MO |  | 2 | 7 | 150 | 0.025 | 0.4 | 25 | 0 | 0 | Synthetic | Single | 1.525132 | 1.187169 |  | 0.01
PSB | 600 | 120 | 85.2 | 2.3 | 2.6 | 0.3 | 9.5 | 0.027 | 0.031 | 0.0035 | 495.7 | 0.12 | 3.409 | MO |  | 4 | 7 | 150 | 0.025 | 0.4 | 25 | 0 | 0 | Synthetic | Single | 3.218254 | 1.954365 |  | 0.01
PSB | 600 | 120 | 85.2 | 2.3 | 2.6 | 0.3 | 9.5 | 0.027 | 0.031 | 0.0035 | 495.7 | 0.12 | 3.409 | MO |  | 6 | 7 | 150 | 0.025 | 0.4 | 25 | 0 | 0 | Synthetic | Single | 4.898148 | 2.75463 |  | 0.01
PSB | 600 | 120 | 85.2 | 2.3 | 2.6 | 0.3 | 9.5 | 0.027 | 0.031 | 0.0035 | 495.7 | 0.12 | 3.409 | MO |  | 8 | 7 | 150 | 0.025 | 0.4 | 25 | 0 | 0 | Synthetic | Single | 6.723545 | 3.191138 |  | 0.01
PSB | 600 | 120 | 85.2 | 2.3 | 2.6 | 0.3 | 9.5 | 0.027 | 0.031 | 0.0035 | 495.7 | 0.12 | 3.409 | MO |  | 10 | 7 | 150 | 0.025 | 0.4 | 25 | 0 | 0 | Synthetic | Single | 8.615079 | 3.462302 |  | 0.01
PSB | 600 | 120 | 85.2 | 2.3 | 2.6 | 0.3 | 9.5 | 0.027 | 0.031 | 0.0035 | 495.7 | 0.12 | 3.409 | MO |  | 12 | 7 | 150 | 0.025 | 0.4 | 25 | 0 | 0 | Synthetic | Single | 10.42725 | 3.931878 |  | 0.01
PSB | 600 | 120 | 85.2 | 2.3 | 2.6 | 0.3 | 9.5 | 0.027 | 0.031 | 0.0035 | 495.7 | 0.12 | 3.409 | MO |  | 2 | 7 | 150 | 0.025 | 0.4 | 25 | 0 | 0 | Synthetic | Single | 1.511905 | 1.220238 |  | 0.01
PSB | 600 | 120 | 85.2 | 2.3 | 2.6 | 0.3 | 9.5 | 0.027 | 0.031 | 0.0035 | 495.7 | 0.12 | 3.409 | MO |  | 4 | 7 | 150 | 0.025 | 0.4 | 25 | 0 | 0 | Synthetic | Single | 3.244709 | 1.888228 |  | 0.01
PSB | 600 | 120 | 85.2 | 2.3 | 2.6 | 0.3 | 9.5 | 0.027 | 0.031 | 0.0035 | 495.7 | 0.12 | 3.409 | MO |  | 6 | 7 | 150 | 0.025 | 0.4 | 25 | 0 | 0 | Synthetic | Single | 4.898148 | 2.75463 |  | 0.01
PSB | 600 | 120 | 85.2 | 2.3 | 2.6 | 0.3 | 9.5 | 0.027 | 0.031 | 0.0035 | 495.7 | 0.12 | 3.409 | MO |  | 8 | 7 | 150 | 0.025 | 0.4 | 25 | 0 | 0 | Synthetic | Single | 6.723545 | 3.191138 |  | 0.01
PSB | 600 | 120 | 85.2 | 2.3 | 2.6 | 0.3 | 9.5 | 0.027 | 0.031 | 0.0035 | 495.7 | 0.12 | 3.409 | MO |  | 10 | 7 | 150 | 0.025 | 0.4 | 25 | 0 | 0 | Synthetic | Single | 8.615079 | 3.462302 |  | 0.01
PSB | 600 | 120 | 85.2 | 2.3 | 2.6 | 0.3 | 9.5 | 0.027 | 0.031 | 0.0035 | 495.7 | 0.12 | 3.409 | MO |  | 12 | 7 | 150 | 0.025 | 0.4 | 25 | 0 | 0 | Synthetic | Single | 10.44048 | 3.89881 |  | 0.01
PSB | 600 | 120 | 85.2 | 2.3 | 2.6 | 0.3 | 9.5 | 0.027 | 0.031 | 0.0035 | 495.7 | 0.12 | 3.409 | MO |  | 2 | 7 | 150 | 0.025 | 0.4 | 25 | 0 | 0 | Synthetic | Single | 1.511905 | 1.220238 |  | 0.01
PSB | 600 | 120 | 85.2 | 2.3 | 2.6 | 0.3 | 9.5 | 0.027 | 0.031 | 0.0035 | 495.7 | 0.12 | 3.409 | MO |  | 4 | 7 | 150 | 0.025 | 0.4 | 25 | 0 | 0 | Synthetic | Single | 3.205026 | 1.987434 |  | 0.01
PSB | 600 | 120 | 85.2 | 2.3 | 2.6 | 0.3 | 9.5 | 0.027 | 0.031 | 0.0035 | 495.7 | 0.12 | 3.409 | MO |  | 6 | 7 | 150 | 0.025 | 0.4 | 25 | 0 | 0 | Synthetic | Single | 4.924603 | 2.688492 |  | 0.01
PSB | 600 | 120 | 85.2 | 2.3 | 2.6 | 0.3 | 9.5 | 0.027 | 0.031 | 0.0035 | 495.7 | 0.12 | 3.409 | MO |  | 8 | 7 | 150 | 0.025 | 0.4 | 25 | 0 | 0 | Synthetic | Single | 6.736772 | 3.158069 |  | 0.01
PSB | 600 | 120 | 85.2 | 2.3 | 2.6 | 0.3 | 9.5 | 0.027 | 0.031 | 0.0035 | 495.7 | 0.12 | 3.409 | MO |  | 10 | 7 | 150 | 0.025 | 0.4 | 25 | 0 | 0 | Synthetic | Single | 8.628307 | 3.429233 |  | 0.01
PSB | 600 | 120 | 85.2 | 2.3 | 2.6 | 0.3 | 9.5 | 0.027 | 0.031 | 0.0035 | 495.7 | 0.12 | 3.409 | MO |  | 12 | 7 | 150 | 0.025 | 0.4 | 25 | 0 | 0 | Synthetic | Single | 10.44048 | 3.89881 |  | 0.01
PSB | 600 | 120 | 85.2 | 2.3 | 2.6 | 0.3 | 9.5 | 0.027 | 0.031 | 0.0035 | 495.7 | 0.12 | 3.409 | SYF |  | 2 | 7 | 150 | 0.025 | 0.4 | 25 | 0 | 0 | Synthetic | Single | 1.505906 | 1.235236 |  | 0.01
PSB | 600 | 120 | 85.2 | 2.3 | 2.6 | 0.3 | 9.5 | 0.027 | 0.031 | 0.0035 | 495.7 | 0.12 | 3.409 | SYF |  | 4 | 7 | 150 | 0.025 | 0.4 | 25 | 0 | 0 | Synthetic | Single | 3.198819 | 2.002953 |  | 0.01
PSB | 600 | 120 | 85.2 | 2.3 | 2.6 | 0.3 | 9.5 | 0.027 | 0.031 | 0.0035 | 495.7 | 0.12 | 3.409 | SYF |  | 6 | 7 | 150 | 0.025 | 0.4 | 25 | 0 | 0 | Synthetic | Single | 4.970472 | 2.573819 |  | 0.01
PSB | 600 | 120 | 85.2 | 2.3 | 2.6 | 0.3 | 9.5 | 0.027 | 0.031 | 0.0035 | 495.7 | 0.12 | 3.409 | SYF |  | 8 | 7 | 150 | 0.025 | 0.4 | 25 | 0 | 0 | Synthetic | Single | 6.801181 | 2.997047 |  | 0.01
PSB | 600 | 120 | 85.2 | 2.3 | 2.6 | 0.3 | 9.5 | 0.027 | 0.031 | 0.0035 | 495.7 | 0.12 | 3.409 | SYF |  | 10 | 7 | 150 | 0.025 | 0.4 | 25 | 0 | 0 | Synthetic | Single | 8.572835 | 3.567913 |  | 0.01
PSB | 600 | 120 | 85.2 | 2.3 | 2.6 | 0.3 | 9.5 | 0.027 | 0.031 | 0.0035 | 495.7 | 0.12 | 3.409 | SYF |  | 12 | 7 | 150 | 0.025 | 0.4 | 25 | 0 | 0 | Synthetic | Single | 10.52165 | 3.695866 |  | 0.01
PSB | 600 | 120 | 85.2 | 2.3 | 2.6 | 0.3 | 9.5 | 0.027 | 0.031 | 0.0035 | 495.7 | 0.12 | 3.409 | SYF |  | 2 | 7 | 150 | 0.025 | 0.4 | 25 | 0 | 0 | Synthetic | Single | 1.525591 | 1.186024 |  | 0.01
PSB | 600 | 120 | 85.2 | 2.3 | 2.6 | 0.3 | 9.5 | 0.027 | 0.031 | 0.0035 | 495.7 | 0.12 | 3.409 | SYF |  | 4 | 7 | 150 | 0.025 | 0.4 | 25 | 0 | 0 | Synthetic | Single | 3.238189 | 1.904528 |  | 0.01
PSB | 600 | 120 | 85.2 | 2.3 | 2.6 | 0.3 | 9.5 | 0.027 | 0.031 | 0.0035 | 495.7 | 0.12 | 3.409 | SYF |  | 6 | 7 | 150 | 0.025 | 0.4 | 25 | 0 | 0 | Synthetic | Single | 4.970472 | 2.573819 |  | 0.01
PSB | 600 | 120 | 85.2 | 2.3 | 2.6 | 0.3 | 9.5 | 0.027 | 0.031 | 0.0035 | 495.7 | 0.12 | 3.409 | SYF |  | 8 | 7 | 150 | 0.025 | 0.4 | 25 | 0 | 0 | Synthetic | Single | 6.801181 | 2.997047 |  | 0.01
PSB | 600 | 120 | 85.2 | 2.3 | 2.6 | 0.3 | 9.5 | 0.027 | 0.031 | 0.0035 | 495.7 | 0.12 | 3.409 | SYF |  | 10 | 7 | 150 | 0.025 | 0.4 | 25 | 0 | 0 | Synthetic | Single | 8.572835 | 3.567913 |  | 0.01
PSB | 600 | 120 | 85.2 | 2.3 | 2.6 | 0.3 | 9.5 | 0.027 | 0.031 | 0.0035 | 495.7 | 0.12 | 3.409 | SYF |  | 12 | 7 | 150 | 0.025 | 0.4 | 25 | 0 | 0 | Synthetic | Single | 10.48228 | 3.794291 |  | 0.01
PSB | 600 | 120 | 85.2 | 2.3 | 2.6 | 0.3 | 9.5 | 0.027 | 0.031 | 0.0035 | 495.7 | 0.12 | 3.409 | SYF |  | 2 | 7 | 150 | 0.025 | 0.4 | 25 | 0 | 0 | Synthetic | Single | 1.525591 | 1.186024 |  | 0.01
PSB | 600 | 120 | 85.2 | 2.3 | 2.6 | 0.3 | 9.5 | 0.027 | 0.031 | 0.0035 | 495.7 | 0.12 | 3.409 | SYF |  | 4 | 7 | 150 | 0.025 | 0.4 | 25 | 0 | 0 | Synthetic | Single | 3.238189 | 1.904528 |  | 0.01
PSB | 600 | 120 | 85.2 | 2.3 | 2.6 | 0.3 | 9.5 | 0.027 | 0.031 | 0.0035 | 495.7 | 0.12 | 3.409 | SYF |  | 6 | 7 | 150 | 0.025 | 0.4 | 25 | 0 | 0 | Synthetic | Single | 4.970472 | 2.573819 |  | 0.01
PSB | 600 | 120 | 85.2 | 2.3 | 2.6 | 0.3 | 9.5 | 0.027 | 0.031 | 0.0035 | 495.7 | 0.12 | 3.409 | SYF |  | 8 | 7 | 150 | 0.025 | 0.4 | 25 | 0 | 0 | Synthetic | Single | 6.781496 | 3.04626 |  | 0.01
PSB | 600 | 120 | 85.2 | 2.3 | 2.6 | 0.3 | 9.5 | 0.027 | 0.031 | 0.0035 | 495.7 | 0.12 | 3.409 | SYF |  | 10 | 7 | 150 | 0.025 | 0.4 | 25 | 0 | 0 | Synthetic | Single | 8.612205 | 3.469488 |  | 0.01
PSB | 600 | 120 | 85.2 | 2.3 | 2.6 | 0.3 | 9.5 | 0.027 | 0.031 | 0.0035 | 495.7 | 0.12 | 3.409 | SYF |  | 12 | 7 | 150 | 0.025 | 0.4 | 25 | 0 | 0 | Synthetic | Single | 10.48228 | 3.794291 |  | 0.01
PSB-LDHMgAl | 600 | 120 | 18.3 | 3.8 | 9.1 | 0.1 | 68.5 | 0.209 | 0.496 | 0.0054 | 147.2 | 0.239 | 3.496 | MO |  | 2 | 7 | 150 | 0.025 | 0.4 | 25 | 0 | 0 | Synthetic | Single | 0.2156085 | 4.460979 |  | 0.01
PSB-LDHMgAl | 600 | 120 | 18.3 | 3.8 | 9.1 | 0.1 | 68.5 | 0.209 | 0.496 | 0.0054 | 147.2 | 0.239 | 3.496 | MO |  | 4 | 7 | 150 | 0.025 | 0.4 | 25 | 0 | 0 | Synthetic | Single | 0.5330688 | 8.667328 |  | 0.01
PSB-LDHMgAl | 600 | 120 | 18.3 | 3.8 | 9.1 | 0.1 | 68.5 | 0.209 | 0.496 | 0.0054 | 147.2 | 0.239 | 3.496 | MO |  | 6 | 7 | 150 | 0.025 | 0.4 | 25 | 0 | 0 | Synthetic | Single | 1.035714 | 12.41071 |  | 0.01
PSB-LDHMgAl | 600 | 120 | 18.3 | 3.8 | 9.1 | 0.1 | 68.5 | 0.209 | 0.496 | 0.0054 | 147.2 | 0.239 | 3.496 | MO |  | 8 | 7 | 150 | 0.025 | 0.4 | 25 | 0 | 0 | Synthetic | Single | 1.882275 | 15.29431 |  | 0.01
PSB-LDHMgAl | 600 | 120 | 18.3 | 3.8 | 9.1 | 0.1 | 68.5 | 0.209 | 0.496 | 0.0054 | 147.2 | 0.239 | 3.496 | MO |  | 10 | 7 | 150 | 0.025 | 0.4 | 25 | 0 | 0 | Synthetic | Single | 3.085979 | 17.28505 |  | 0.01
PSB-LDHMgAl | 600 | 120 | 18.3 | 3.8 | 9.1 | 0.1 | 68.5 | 0.209 | 0.496 | 0.0054 | 147.2 | 0.239 | 3.496 | MO |  | 12 | 7 | 150 | 0.025 | 0.4 | 25 | 0 | 0 | Synthetic | Single | 4.421958 | 18.94511 |  | 0.01
PSB-LDHMgAl | 600 | 120 | 18.3 | 3.8 | 9.1 | 0.1 | 68.5 | 0.209 | 0.496 | 0.0054 | 147.2 | 0.239 | 3.496 | MO |  | 2 | 7 | 150 | 0.025 | 0.4 | 25 | 0 | 0 | Synthetic | Single | 0.202381 | 4.494048 |  | 0.01
PSB-LDHMgAl | 600 | 120 | 18.3 | 3.8 | 9.1 | 0.1 | 68.5 | 0.209 | 0.496 | 0.0054 | 147.2 | 0.239 | 3.496 | MO |  | 4 | 7 | 150 | 0.025 | 0.4 | 25 | 0 | 0 | Synthetic | Single | 0.5462963 | 8.634259 |  | 0.01
PSB-LDHMgAl | 600 | 120 | 18.3 | 3.8 | 9.1 | 0.1 | 68.5 | 0.209 | 0.496 | 0.0054 | 147.2 | 0.239 | 3.496 | MO |  | 6 | 7 | 150 | 0.025 | 0.4 | 25 | 0 | 0 | Synthetic | Single | 1.048942 | 12.37765 |  | 0.01
PSB-LDHMgAl | 600 | 120 | 18.3 | 3.8 | 9.1 | 0.1 | 68.5 | 0.209 | 0.496 | 0.0054 | 147.2 | 0.239 | 3.496 | MO |  | 8 | 7 | 150 | 0.025 | 0.4 | 25 | 0 | 0 | Synthetic | Single | 1.90873 | 15.22817 |  | 0.01
PSB-LDHMgAl | 600 | 120 | 18.3 | 3.8 | 9.1 | 0.1 | 68.5 | 0.209 | 0.496 | 0.0054 | 147.2 | 0.239 | 3.496 | MO |  | 10 | 7 | 150 | 0.025 | 0.4 | 25 | 0 | 0 | Synthetic | Single | 3.046296 | 17.38426 |  | 0.01
PSB-LDHMgAl | 600 | 120 | 18.3 | 3.8 | 9.1 | 0.1 | 68.5 | 0.209 | 0.496 | 0.0054 | 147.2 | 0.239 | 3.496 | MO |  | 12 | 7 | 150 | 0.025 | 0.4 | 25 | 0 | 0 | Synthetic | Single | 4.40873 | 18.97817 |  | 0.01
PSB-LDHMgAl | 600 | 120 | 18.3 | 3.8 | 9.1 | 0.1 | 68.5 | 0.209 | 0.496 | 0.0054 | 147.2 | 0.239 | 3.496 | MO |  | 2 | 7 | 150 | 0.025 | 0.4 | 25 | 0 | 0 | Synthetic | Single | 0.202381 | 4.494048 |  | 0.01
PSB-LDHMgAl | 600 | 120 | 18.3 | 3.8 | 9.1 | 0.1 | 68.5 | 0.209 | 0.496 | 0.0054 | 147.2 | 0.239 | 3.496 | MO |  | 4 | 7 | 150 | 0.025 | 0.4 | 25 | 0 | 0 | Synthetic | Single | 0.5198413 | 8.700397 |  | 0.01
PSB-LDHMgAl | 600 | 120 | 18.3 | 3.8 | 9.1 | 0.1 | 68.5 | 0.209 | 0.496 | 0.0054 | 147.2 | 0.239 | 3.496 | MO |  | 6 | 7 | 150 | 0.025 | 0.4 | 25 | 0 | 0 | Synthetic | Single | 1.035714 | 12.41071 |  | 0.01
PSB-LDHMgAl | 600 | 120 | 18.3 | 3.8 | 9.1 | 0.1 | 68.5 | 0.209 | 0.496 | 0.0054 | 147.2 | 0.239 | 3.496 | MO |  | 8 | 7 | 150 | 0.025 | 0.4 | 25 | 0 | 0 | Synthetic | Single | 1.90873 | 15.22817 |  | 0.01
PSB-LDHMgAl | 600 | 120 | 18.3 | 3.8 | 9.1 | 0.1 | 68.5 | 0.209 | 0.496 | 0.0054 | 147.2 | 0.239 | 3.496 | MO |  | 10 | 7 | 150 | 0.025 | 0.4 | 25 | 0 | 0 | Synthetic | Single | 3.059524 | 17.35119 |  | 0.01
PSB-LDHMgAl | 600 | 120 | 18.3 | 3.8 | 9.1 | 0.1 | 68.5 | 0.209 | 0.496 | 0.0054 | 147.2 | 0.239 | 3.496 | MO |  | 12 | 7 | 150 | 0.025 | 0.4 | 25 | 0 | 0 | Synthetic | Single | 4.435185 | 18.91204 |  | 0.01
PSB-LDHMgAl | 600 | 120 | 18.3 | 3.8 | 9.1 | 0.1 | 68.5 | 0.209 | 0.496 | 0.0054 | 147.2 | 0.239 | 3.496 | SYF |  | 2 | 7 | 150 | 0.025 | 0.4 | 25 | 0 | 0 | Synthetic | Single | 0.1476378 | 4.630906 |  | 0.01
PSB-LDHMgAl | 600 | 120 | 18.3 | 3.8 | 9.1 | 0.1 | 68.5 | 0.209 | 0.496 | 0.0054 | 147.2 | 0.239 | 3.496 | SYF |  | 4 | 7 | 150 | 0.025 | 0.4 | 25 | 0 | 0 | Synthetic | Single | 0.4232283 | 8.941929 |  | 0.01
PSB-LDHMgAl | 600 | 120 | 18.3 | 3.8 | 9.1 | 0.1 | 68.5 | 0.209 | 0.496 | 0.0054 | 147.2 | 0.239 | 3.496 | SYF |  | 6 | 7 | 150 | 0.025 | 0.4 | 25 | 0 | 0 | Synthetic | Single | 0.8759843 | 12.81004 |  | 0.01
PSB-LDHMgAl | 600 | 120 | 18.3 | 3.8 | 9.1 | 0.1 | 68.5 | 0.209 | 0.496 | 0.0054 | 147.2 | 0.239 | 3.496 | SYF |  | 8 | 7 | 150 | 0.025 | 0.4 | 25 | 0 | 0 | Synthetic | Single | 1.545276 | 16.13681 |  | 0.01
PSB-LDHMgAl | 600 | 120 | 18.3 | 3.8 | 9.1 | 0.1 | 68.5 | 0.209 | 0.496 | 0.0054 | 147.2 | 0.239 | 3.496 | SYF |  | 10 | 7 | 150 | 0.025 | 0.4 | 25 | 0 | 0 | Synthetic | Single | 2.568898 | 18.57776 |  | 0.01
PSB-LDHMgAl | 600 | 120 | 18.3 | 3.8 | 9.1 | 0.1 | 68.5 | 0.209 | 0.496 | 0.0054 | 147.2 | 0.239 | 3.496 | SYF |  | 12 | 7 | 150 | 0.025 | 0.4 | 25 | 0 | 0 | Synthetic | Single | 3.94685 | 20.13287 |  | 0.01
PSB-LDHMgAl | 600 | 120 | 18.3 | 3.8 | 9.1 | 0.1 | 68.5 | 0.209 | 0.496 | 0.0054 | 147.2 | 0.239 | 3.496 | SYF |  | 2 | 7 | 150 | 0.025 | 0.4 | 25 | 0 | 0 | Synthetic | Single | 0.1476378 | 4.630906 |  | 0.01
PSB-LDHMgAl | 600 | 120 | 18.3 | 3.8 | 9.1 | 0.1 | 68.5 | 0.209 | 0.496 | 0.0054 | 147.2 | 0.239 | 3.496 | SYF |  | 4 | 7 | 150 | 0.025 | 0.4 | 25 | 0 | 0 | Synthetic | Single | 0.4232283 | 8.941929 |  | 0.01
PSB-LDHMgAl | 600 | 120 | 18.3 | 3.8 | 9.1 | 0.1 | 68.5 | 0.209 | 0.496 | 0.0054 | 147.2 | 0.239 | 3.496 | SYF |  | 6 | 7 | 150 | 0.025 | 0.4 | 25 | 0 | 0 | Synthetic | Single | 0.8759843 | 12.81004 |  | 0.01
PSB-LDHMgAl | 600 | 120 | 18.3 | 3.8 | 9.1 | 0.1 | 68.5 | 0.209 | 0.496 | 0.0054 | 147.2 | 0.239 | 3.496 | SYF |  | 8 | 7 | 150 | 0.025 | 0.4 | 25 | 0 | 0 | Synthetic | Single | 1.545276 | 16.13681 |  | 0.01
PSB-LDHMgAl | 600 | 120 | 18.3 | 3.8 | 9.1 | 0.1 | 68.5 | 0.209 | 0.496 | 0.0054 | 147.2 | 0.239 | 3.496 | SYF |  | 10 | 7 | 150 | 0.025 | 0.4 | 25 | 0 | 0 | Synthetic | Single | 2.588583 | 18.52854 |  | 0.01
PSB-LDHMgAl | 600 | 120 | 18.3 | 3.8 | 9.1 | 0.1 | 68.5 | 0.209 | 0.496 | 0.0054 | 147.2 | 0.239 | 3.496 | SYF |  | 12 | 7 | 150 | 0.025 | 0.4 | 25 | 0 | 0 | Synthetic | Single | 3.966535 | 20.08366 |  | 0.01
PSB-LDHMgAl | 600 | 120 | 18.3 | 3.8 | 9.1 | 0.1 | 68.5 | 0.209 | 0.496 | 0.0054 | 147.2 | 0.239 | 3.496 | SYF |  | 2 | 7 | 150 | 0.025 | 0.4 | 25 | 0 | 0 | Synthetic | Single | 0.1476378 | 4.630906 |  | 0.01
PSB-LDHMgAl | 600 | 120 | 18.3 | 3.8 | 9.1 | 0.1 | 68.5 | 0.209 | 0.496 | 0.0054 | 147.2 | 0.239 | 3.496 | SYF |  | 4 | 7 | 150 | 0.025 | 0.4 | 25 | 0 | 0 | Synthetic | Single | 0.4429134 | 8.892717 |  | 0.01
PSB-LDHMgAl | 600 | 120 | 18.3 | 3.8 | 9.1 | 0.1 | 68.5 | 0.209 | 0.496 | 0.0054 | 147.2 | 0.239 | 3.496 | SYF |  | 6 | 7 | 150 | 0.025 | 0.4 | 25 | 0 | 0 | Synthetic | Single | 0.8759843 | 12.81004 |  | 0.01
PSB-LDHMgAl | 600 | 120 | 18.3 | 3.8 | 9.1 | 0.1 | 68.5 | 0.209 | 0.496 | 0.0054 | 147.2 | 0.239 | 3.496 | SYF |  | 8 | 7 | 150 | 0.025 | 0.4 | 25 | 0 | 0 | Synthetic | Single | 1.525591 | 16.18602 |  | 0.01
PSB-LDHMgAl | 600 | 120 | 18.3 | 3.8 | 9.1 | 0.1 | 68.5 | 0.209 | 0.496 | 0.0054 | 147.2 | 0.239 | 3.496 | SYF |  | 10 | 7 | 150 | 0.025 | 0.4 | 25 | 0 | 0 | Synthetic | Single | 2.568898 | 18.57776 |  | 0.01
PSB-LDHMgAl | 600 | 120 | 18.3 | 3.8 | 9.1 | 0.1 | 68.5 | 0.209 | 0.496 | 0.0054 | 147.2 | 0.239 | 3.496 | SYF |  | 12 | 7 | 150 | 0.025 | 0.4 | 25 | 0 | 0 | Synthetic | Single | 3.94685 | 20.13287 |  | 0.01
PSB | 600 | 120 | 85.2 | 2.3 | 2.6 | 0.3 | 9.5 | 0.027 | 0.031 | 0.0035 | 495.7 | 0.12 | 3.409 | MO |  |  | 7 | 150 | 0.025 | 0.4 |  | 0 | 0 | Synthetic | Single | 4.557951 | -11.39488 |  | 0.01
PSB | 600 | 120 | 85.2 | 2.3 | 2.6 | 0.3 | 9.5 | 0.027 | 0.031 | 0.0035 | 495.7 | 0.12 | 3.409 | MO |  |  | 7 | 150 | 0.025 | 0.4 |  | 0.01 | 0 | Synthetic | Single | 4.598383 | -11.49596 |  | 0.01
PSB | 600 | 120 | 85.2 | 2.3 | 2.6 | 0.3 | 9.5 | 0.027 | 0.031 | 0.0035 | 495.7 | 0.12 | 3.409 | MO |  |  | 7 | 150 | 0.025 | 0.4 |  | 0.025 | 0 | Synthetic | Single | 4.665768 | -11.66442 |  | 0.01
PSB | 600 | 120 | 85.2 | 2.3 | 2.6 | 0.3 | 9.5 | 0.027 | 0.031 | 0.0035 | 495.7 | 0.12 | 3.409 | MO |  |  | 7 | 150 | 0.025 | 0.4 |  | 0.05 | 0 | Synthetic | Single | 4.719677 | -11.79919 |  | 0.01
PSB | 600 | 120 | 85.2 | 2.3 | 2.6 | 0.3 | 9.5 | 0.027 | 0.031 | 0.0035 | 495.7 | 0.12 | 3.409 | MO |  |  | 7 | 150 | 0.025 | 0.4 |  | 0.1 | 0 | Synthetic | Single | 4.773585 | -11.93396 |  | 0.01
PSB | 600 | 120 | 85.2 | 2.3 | 2.6 | 0.3 | 9.5 | 0.027 | 0.031 | 0.0035 | 495.7 | 0.12 | 3.409 | MO |  |  | 7 | 150 | 0.025 | 0.4 |  | 0 | 0 | Synthetic | Single | 4.571429 | -11.42857 |  | 0.01
PSB | 600 | 120 | 85.2 | 2.3 | 2.6 | 0.3 | 9.5 | 0.027 | 0.031 | 0.0035 | 495.7 | 0.12 | 3.409 | MO |  |  | 7 | 150 | 0.025 | 0.4 |  | 0.01 | 0 | Synthetic | Single | 4.61186 | -11.52965 |  | 0.01
PSB | 600 | 120 | 85.2 | 2.3 | 2.6 | 0.3 | 9.5 | 0.027 | 0.031 | 0.0035 | 495.7 | 0.12 | 3.409 | MO |  |  | 7 | 150 | 0.025 | 0.4 |  | 0.025 | 0 | Synthetic | Single | 4.665768 | -11.66442 |  | 0.01
PSB | 600 | 120 | 85.2 | 2.3 | 2.6 | 0.3 | 9.5 | 0.027 | 0.031 | 0.0035 | 495.7 | 0.12 | 3.409 | MO |  |  | 7 | 150 | 0.025 | 0.4 |  | 0.05 | 0 | Synthetic | Single | 4.706199 | -11.7655 |  | 0.01
PSB | 600 | 120 | 85.2 | 2.3 | 2.6 | 0.3 | 9.5 | 0.027 | 0.031 | 0.0035 | 495.7 | 0.12 | 3.409 | MO |  |  | 7 | 150 | 0.025 | 0.4 |  | 0.1 | 0 | Synthetic | Single | 4.773585 | -11.93396 |  | 0.01
PSB | 600 | 120 | 85.2 | 2.3 | 2.6 | 0.3 | 9.5 | 0.027 | 0.031 | 0.0035 | 495.7 | 0.12 | 3.409 | MO |  |  | 7 | 150 | 0.025 | 0.4 |  | 0 | 0 | Synthetic | Single | 4.571429 | -11.42857 |  | 0.01
PSB | 600 | 120 | 85.2 | 2.3 | 2.6 | 0.3 | 9.5 | 0.027 | 0.031 | 0.0035 | 495.7 | 0.12 | 3.409 | MO |  |  | 7 | 150 | 0.025 | 0.4 |  | 0.01 | 0 | Synthetic | Single | 4.61186 | -11.52965 |  | 0.01
PSB | 600 | 120 | 85.2 | 2.3 | 2.6 | 0.3 | 9.5 | 0.027 | 0.031 | 0.0035 | 495.7 | 0.12 | 3.409 | MO |  |  | 7 | 150 | 0.025 | 0.4 |  | 0.025 | 0 | Synthetic | Single | 4.665768 | -11.66442 |  | 0.01
PSB | 600 | 120 | 85.2 | 2.3 | 2.6 | 0.3 | 9.5 | 0.027 | 0.031 | 0.0035 | 495.7 | 0.12 | 3.409 | MO |  |  | 7 | 150 | 0.025 | 0.4 |  | 0.05 | 0 | Synthetic | Single | 4.719677 | -11.79919 |  | 0.01
PSB | 600 | 120 | 85.2 | 2.3 | 2.6 | 0.3 | 9.5 | 0.027 | 0.031 | 0.0035 | 495.7 | 0.12 | 3.409 | MO |  |  | 7 | 150 | 0.025 | 0.4 |  | 0.1 | 0 | Synthetic | Single | 4.800539 | -12.00135 |  | 0.01
PSB | 600 | 120 | 85.2 | 2.3 | 2.6 | 0.3 | 9.5 | 0.027 | 0.031 | 0.0035 | 495.7 | 0.12 | 3.409 | SYF |  |  | 7 | 150 | 0.025 | 0.4 |  | 0 | 0 | Synthetic | Single | 4.618762 | -11.54691 |  | 0.01
PSB | 600 | 120 | 85.2 | 2.3 | 2.6 | 0.3 | 9.5 | 0.027 | 0.031 | 0.0035 | 495.7 | 0.12 | 3.409 | SYF |  |  | 7 | 150 | 0.025 | 0.4 |  | 0.01 | 0 | Synthetic | Single | 4.698603 | -11.74651 |  | 0.01
PSB | 600 | 120 | 85.2 | 2.3 | 2.6 | 0.3 | 9.5 | 0.027 | 0.031 | 0.0035 | 495.7 | 0.12 | 3.409 | SYF |  |  | 7 | 150 | 0.025 | 0.4 |  | 0.025 | 0 | Synthetic | Single | 4.758483 | -11.89621 |  | 0.01
PSB | 600 | 120 | 85.2 | 2.3 | 2.6 | 0.3 | 9.5 | 0.027 | 0.031 | 0.0035 | 495.7 | 0.12 | 3.409 | SYF |  |  | 7 | 150 | 0.025 | 0.4 |  | 0.05 | 0 | Synthetic | Single | 4.838323 | -12.09581 |  | 0.01
PSB | 600 | 120 | 85.2 | 2.3 | 2.6 | 0.3 | 9.5 | 0.027 | 0.031 | 0.0035 | 495.7 | 0.12 | 3.409 | SYF |  |  | 7 | 150 | 0.025 | 0.4 |  | 0.1 | 0 | Synthetic | Single | 4.898204 | -12.24551 |  | 0.01
PSB | 600 | 120 | 85.2 | 2.3 | 2.6 | 0.3 | 9.5 | 0.027 | 0.031 | 0.0035 | 495.7 | 0.12 | 3.409 | SYF |  |  | 7 | 150 | 0.025 | 0.4 |  | 0 | 0 | Synthetic | Single | 4.618762 | -11.54691 |  | 0.01
PSB | 600 | 120 | 85.2 | 2.3 | 2.6 | 0.3 | 9.5 | 0.027 | 0.031 | 0.0035 | 495.7 | 0.12 | 3.409 | SYF |  |  | 7 | 150 | 0.025 | 0.4 |  | 0.01 | 0 | Synthetic | Single | 4.698603 | -11.74651 |  | 0.01
PSB | 600 | 120 | 85.2 | 2.3 | 2.6 | 0.3 | 9.5 | 0.027 | 0.031 | 0.0035 | 495.7 | 0.12 | 3.409 | SYF |  |  | 7 | 150 | 0.025 | 0.4 |  | 0.025 | 0 | Synthetic | Single | 4.778443 | -11.94611 |  | 0.01
PSB | 600 | 120 | 85.2 | 2.3 | 2.6 | 0.3 | 9.5 | 0.027 | 0.031 | 0.0035 | 495.7 | 0.12 | 3.409 | SYF |  |  | 7 | 150 | 0.025 | 0.4 |  | 0.05 | 0 | Synthetic | Single | 4.818363 | -12.04591 |  | 0.01
PSB | 600 | 120 | 85.2 | 2.3 | 2.6 | 0.3 | 9.5 | 0.027 | 0.031 | 0.0035 | 495.7 | 0.12 | 3.409 | SYF |  |  | 7 | 150 | 0.025 | 0.4 |  | 0.1 | 0 | Synthetic | Single | 4.898204 | -12.24551 |  | 0.01
PSB | 600 | 120 | 85.2 | 2.3 | 2.6 | 0.3 | 9.5 | 0.027 | 0.031 | 0.0035 | 495.7 | 0.12 | 3.409 | SYF |  |  | 7 | 150 | 0.025 | 0.4 |  | 0 | 0 | Synthetic | Single | 4.618762 | -11.54691 |  | 0.01
PSB | 600 | 120 | 85.2 | 2.3 | 2.6 | 0.3 | 9.5 | 0.027 | 0.031 | 0.0035 | 495.7 | 0.12 | 3.409 | SYF |  |  | 7 | 150 | 0.025 | 0.4 |  | 0.01 | 0 | Synthetic | Single | 4.698603 | -11.74651 |  | 0.01
PSB | 600 | 120 | 85.2 | 2.3 | 2.6 | 0.3 | 9.5 | 0.027 | 0.031 | 0.0035 | 495.7 | 0.12 | 3.409 | SYF |  |  | 7 | 150 | 0.025 | 0.4 |  | 0.025 | 0 | Synthetic | Single | 4.798403 | -11.99601 |  | 0.01
PSB | 600 | 120 | 85.2 | 2.3 | 2.6 | 0.3 | 9.5 | 0.027 | 0.031 | 0.0035 | 495.7 | 0.12 | 3.409 | SYF |  |  | 7 | 150 | 0.025 | 0.4 |  | 0.05 | 0 | Synthetic | Single | 4.858283 | -12.14571 |  | 0.01
PSB | 600 | 120 | 85.2 | 2.3 | 2.6 | 0.3 | 9.5 | 0.027 | 0.031 | 0.0035 | 495.7 | 0.12 | 3.409 | SYF |  |  | 7 | 150 | 0.025 | 0.4 |  | 0.1 | 0 | Synthetic | Single | 4.898204 | -12.24551 |  | 0.01
PSB-LDHMgAl | 600 | 120 | 18.3 | 3.8 | 9.1 | 0.1 | 68.5 | 0.209 | 0.496 | 0.0054 | 147.2 | 0.239 | 3.496 | MO |  |  | 7 | 150 | 0.025 | 0.4 |  | 0 | 0 | Synthetic | Single | 0.5552561 | -1.38814 |  | 0.01
PSB-LDHMgAl | 600 | 120 | 18.3 | 3.8 | 9.1 | 0.1 | 68.5 | 0.209 | 0.496 | 0.0054 | 147.2 | 0.239 | 3.496 | MO |  |  | 7 | 150 | 0.025 | 0.4 |  | 0.01 | 0 | Synthetic | Single | 0.6361186 | -1.590296 |  | 0.01
PSB-LDHMgAl | 600 | 120 | 18.3 | 3.8 | 9.1 | 0.1 | 68.5 | 0.209 | 0.496 | 0.0054 | 147.2 | 0.239 | 3.496 | MO |  |  | 7 | 150 | 0.025 | 0.4 |  | 0.025 | 0 | Synthetic | Single | 0.7574124 | -1.893531 |  | 0.01
PSB-LDHMgAl | 600 | 120 | 18.3 | 3.8 | 9.1 | 0.1 | 68.5 | 0.209 | 0.496 | 0.0054 | 147.2 | 0.239 | 3.496 | MO |  |  | 7 | 150 | 0.025 | 0.4 |  | 0.05 | 0 | Synthetic | Single | 0.8382749 | -2.095687 |  | 0.01
PSB-LDHMgAl | 600 | 120 | 18.3 | 3.8 | 9.1 | 0.1 | 68.5 | 0.209 | 0.496 | 0.0054 | 147.2 | 0.239 | 3.496 | MO |  |  | 7 | 150 | 0.025 | 0.4 |  | 0.1 | 0 | Synthetic | Single | 0.9865229 | -2.466307 |  | 0.01
PSB-LDHMgAl | 600 | 120 | 18.3 | 3.8 | 9.1 | 0.1 | 68.5 | 0.209 | 0.496 | 0.0054 | 147.2 | 0.239 | 3.496 | MO |  |  | 7 | 150 | 0.025 | 0.4 |  | 0 | 0 | Synthetic | Single | 0.5687332 | -1.421833 |  | 0.01
PSB-LDHMgAl | 600 | 120 | 18.3 | 3.8 | 9.1 | 0.1 | 68.5 | 0.209 | 0.496 | 0.0054 | 147.2 | 0.239 | 3.496 | MO |  |  | 7 | 150 | 0.025 | 0.4 |  | 0.01 | 0 | Synthetic | Single | 0.6361186 | -1.590296 |  | 0.01
PSB-LDHMgAl | 600 | 120 | 18.3 | 3.8 | 9.1 | 0.1 | 68.5 | 0.209 | 0.496 | 0.0054 | 147.2 | 0.239 | 3.496 | MO |  |  | 7 | 150 | 0.025 | 0.4 |  | 0.025 | 0 | Synthetic | Single | 0.7574124 | -1.893531 |  | 0.01
PSB-LDHMgAl | 600 | 120 | 18.3 | 3.8 | 9.1 | 0.1 | 68.5 | 0.209 | 0.496 | 0.0054 | 147.2 | 0.239 | 3.496 | MO |  |  | 7 | 150 | 0.025 | 0.4 |  | 0.05 | 0 | Synthetic | Single | 0.8247978 | -2.061995 |  | 0.01
PSB-LDHMgAl | 600 | 120 | 18.3 | 3.8 | 9.1 | 0.1 | 68.5 | 0.209 | 0.496 | 0.0054 | 147.2 | 0.239 | 3.496 | MO |  |  | 7 | 150 | 0.025 | 0.4 |  | 0.1 | 0 | Synthetic | Single | 0.9865229 | -2.466307 |  | 0.01
PSB-LDHMgAl | 600 | 120 | 18.3 | 3.8 | 9.1 | 0.1 | 68.5 | 0.209 | 0.496 | 0.0054 | 147.2 | 0.239 | 3.496 | MO |  |  | 7 | 150 | 0.025 | 0.4 |  | 0 | 0 | Synthetic | Single | 0.5687332 | -1.421833 |  | 0.01
PSB-LDHMgAl | 600 | 120 | 18.3 | 3.8 | 9.1 | 0.1 | 68.5 | 0.209 | 0.496 | 0.0054 | 147.2 | 0.239 | 3.496 | MO |  |  | 7 | 150 | 0.025 | 0.4 |  | 0.01 | 0 | Synthetic | Single | 0.6091644 | -1.522911 |  | 0.01
PSB-LDHMgAl | 600 | 120 | 18.3 | 3.8 | 9.1 | 0.1 | 68.5 | 0.209 | 0.496 | 0.0054 | 147.2 | 0.239 | 3.496 | MO |  |  | 7 | 150 | 0.025 | 0.4 |  | 0.025 | 0 | Synthetic | Single | 0.7843666 | -1.960916 |  | 0.01
PSB-LDHMgAl | 600 | 120 | 18.3 | 3.8 | 9.1 | 0.1 | 68.5 | 0.209 | 0.496 | 0.0054 | 147.2 | 0.239 | 3.496 | MO |  |  | 7 | 150 | 0.025 | 0.4 |  | 0.05 | 0 | Synthetic | Single | 0.851752 | -2.12938 |  | 0.01
PSB-LDHMgAl | 600 | 120 | 18.3 | 3.8 | 9.1 | 0.1 | 68.5 | 0.209 | 0.496 | 0.0054 | 147.2 | 0.239 | 3.496 | MO |  |  | 7 | 150 | 0.025 | 0.4 |  | 0.1 | 0 | Synthetic | Single | 1.013477 | -2.533693 |  | 0.01
PSB-LDHMgAl | 600 | 120 | 18.3 | 3.8 | 9.1 | 0.1 | 68.5 | 0.209 | 0.496 | 0.0054 | 147.2 | 0.239 | 3.496 | SYF |  |  | 7 | 150 | 0.025 | 0.4 |  | 0 | 0 | Synthetic | Single | 0.2674651 | -0.6686627 |  | 0.01
PSB-LDHMgAl | 600 | 120 | 18.3 | 3.8 | 9.1 | 0.1 | 68.5 | 0.209 | 0.496 | 0.0054 | 147.2 | 0.239 | 3.496 | SYF |  |  | 7 | 150 | 0.025 | 0.4 |  | 0.01 | 0 | Synthetic | Single | 0.4271457 | -1.067864 |  | 0.01
PSB-LDHMgAl | 600 | 120 | 18.3 | 3.8 | 9.1 | 0.1 | 68.5 | 0.209 | 0.496 | 0.0054 | 147.2 | 0.239 | 3.496 | SYF |  |  | 7 | 150 | 0.025 | 0.4 |  | 0.025 | 0 | Synthetic | Single | 0.5269461 | -1.317365 |  | 0.01
PSB-LDHMgAl | 600 | 120 | 18.3 | 3.8 | 9.1 | 0.1 | 68.5 | 0.209 | 0.496 | 0.0054 | 147.2 | 0.239 | 3.496 | SYF |  |  | 7 | 150 | 0.025 | 0.4 |  | 0.05 | 0 | Synthetic | Single | 0.6267465 | -1.566866 |  | 0.01
PSB-LDHMgAl | 600 | 120 | 18.3 | 3.8 | 9.1 | 0.1 | 68.5 | 0.209 | 0.496 | 0.0054 | 147.2 | 0.239 | 3.496 | SYF |  |  | 7 | 150 | 0.025 | 0.4 |  | 0.1 | 0 | Synthetic | Single | 0.8463074 | -2.115768 |  | 0.01
PSB-LDHMgAl | 600 | 120 | 18.3 | 3.8 | 9.1 | 0.1 | 68.5 | 0.209 | 0.496 | 0.0054 | 147.2 | 0.239 | 3.496 | SYF |  |  | 7 | 150 | 0.025 | 0.4 |  | 0 | 0 | Synthetic | Single | 0.2674651 | -0.6686627 |  | 0.01
PSB-LDHMgAl | 600 | 120 | 18.3 | 3.8 | 9.1 | 0.1 | 68.5 | 0.209 | 0.496 | 0.0054 | 147.2 | 0.239 | 3.496 | SYF |  |  | 7 | 150 | 0.025 | 0.4 |  | 0.01 | 0 | Synthetic | Single | 0.4271457 | -1.067864 |  | 0.01
PSB-LDHMgAl | 600 | 120 | 18.3 | 3.8 | 9.1 | 0.1 | 68.5 | 0.209 | 0.496 | 0.0054 | 147.2 | 0.239 | 3.496 | SYF |  |  | 7 | 150 | 0.025 | 0.4 |  | 0.025 | 0 | Synthetic | Single | 0.5469062 | -1.367265 |  | 0.01
PSB-LDHMgAl | 600 | 120 | 18.3 | 3.8 | 9.1 | 0.1 | 68.5 | 0.209 | 0.496 | 0.0054 | 147.2 | 0.239 | 3.496 | SYF |  |  | 7 | 150 | 0.025 | 0.4 |  | 0.05 | 0 | Synthetic | Single | 0.6666667 | -1.666667 |  | 0.01
PSB-LDHMgAl | 600 | 120 | 18.3 | 3.8 | 9.1 | 0.1 | 68.5 | 0.209 | 0.496 | 0.0054 | 147.2 | 0.239 | 3.496 | SYF |  |  | 7 | 150 | 0.025 | 0.4 |  | 0.1 | 0 | Synthetic | Single | 0.8063872 | -2.015968 |  | 0.01
PSB-LDHMgAl | 600 | 120 | 18.3 | 3.8 | 9.1 | 0.1 | 68.5 | 0.209 | 0.496 | 0.0054 | 147.2 | 0.239 | 3.496 | SYF |  |  | 7 | 150 | 0.025 | 0.4 |  | 0 | 0 | Synthetic | Single | 0.3073852 | -0.7684631 |  | 0.01
PSB-LDHMgAl | 600 | 120 | 18.3 | 3.8 | 9.1 | 0.1 | 68.5 | 0.209 | 0.496 | 0.0054 | 147.2 | 0.239 | 3.496 | SYF |  |  | 7 | 150 | 0.025 | 0.4 |  | 0.01 | 0 | Synthetic | Single | 0.4670659 | -1.167665 |  | 0.01
PSB-LDHMgAl | 600 | 120 | 18.3 | 3.8 | 9.1 | 0.1 | 68.5 | 0.209 | 0.496 | 0.0054 | 147.2 | 0.239 | 3.496 | SYF |  |  | 7 | 150 | 0.025 | 0.4 |  | 0.025 | 0 | Synthetic | Single | 0.5469062 | -1.367265 |  | 0.01
PSB-LDHMgAl | 600 | 120 | 18.3 | 3.8 | 9.1 | 0.1 | 68.5 | 0.209 | 0.496 | 0.0054 | 147.2 | 0.239 | 3.496 | SYF |  |  | 7 | 150 | 0.025 | 0.4 |  | 0.05 | 0 | Synthetic | Single | 0.6866267 | -1.716567 |  | 0.01
PSB-LDHMgAl | 600 | 120 | 18.3 | 3.8 | 9.1 | 0.1 | 68.5 | 0.209 | 0.496 | 0.0054 | 147.2 | 0.239 | 3.496 | SYF |  |  | 7 | 150 | 0.025 | 0.4 |  | 0.1 | 0 | Synthetic | Single | 0.7864271 | -1.966068 |  | 0.01
PAC | 600 | 120 | 85 | 0.8 | 3.9 | 0.3 | 9.8 | 0.113 | 0.034 | 0.0035 | 957.6 |  | 0.676 | MB | 120 | 5 | 3 | 180 | 0.02 | 4 | 30 | 0 | 0 | Synthetic | Single | 0.015 | 1.24625 | Journal of Korean Society on Water Environment, Vol. 37, No. 6, pp. 483-492 | 0.08
PAC | 600 | 120 | 85 | 0.8 | 3.9 | 0.3 | 9.8 | 0.113 | 0.034 | 0.0035 | 957.6 |  | 0.676 | MB | 120 | 5 | 5 | 180 | 0.02 | 4 | 30 | 0 | 0 | Synthetic | Single | 0.01 | 1.2475 |  | 0.08
PAC | 600 | 120 | 85 | 0.8 | 3.9 | 0.3 | 9.8 | 0.113 | 0.034 | 0.0035 | 957.6 |  | 0.676 | MB | 120 | 5 | 7 | 180 | 0.02 | 4 | 30 | 0 | 0 | Synthetic | Single | 0.01 | 1.2475 |  | 0.08
PAC | 600 | 120 | 85 | 0.8 | 3.9 | 0.3 | 9.8 | 0.113 | 0.034 | 0.0035 | 957.6 |  | 0.676 | MB | 120 | 5 | 9 | 180 | 0.02 | 4 | 30 | 0 | 0 | Synthetic | Single | 0.01 | 1.2475 |  | 0.08
RH biochar | 600 | 120 | 71.1 | 6.7 | 11.8 | 10.4 | 8.87 | 1.131 | 0.124 | 0.146 | 207.7 |  | 1.638 | MB | 120 | 5 | 3 | 180 | 0.02 | 4 | 30 | 0 | 0 | Synthetic | Single | 0.2 | 1.2 |  | 0.08
RH biochar | 600 | 120 | 71.1 | 6.7 | 11.8 | 10.4 | 8.87 | 1.131 | 0.124 | 0.146 | 207.7 |  | 1.638 | MB | 120 | 5 | 5 | 180 | 0.02 | 4 | 30 | 0 | 0 | Synthetic | Single | 0.1 | 1.225 |  | 0.08
RH biochar | 600 | 120 | 71.1 | 6.7 | 11.8 | 10.4 | 8.87 | 1.131 | 0.124 | 0.146 | 207.7 |  | 1.638 | MB | 120 | 5 | 7 | 180 | 0.02 | 4 | 30 | 0 | 0 | Synthetic | Single | 0.1 | 1.225 |  | 0.08
RH biochar | 600 | 120 | 71.1 | 6.7 | 11.8 | 10.4 | 8.87 | 1.131 | 0.124 | 0.146 | 207.7 |  | 1.638 | MB | 120 | 5 | 9 | 180 | 0.02 | 4 | 30 | 0 | 0 | Synthetic | Single | 0.05 | 1.2375 |  | 0.08
M-Biochar | 700 | 360 | 79.53 | 1.92 | 5.09 | 2.07 | 9.35 | 0.29 | 0.048 | 0.022 | 8.5 | 0.016 | 8.74 | MO | 30 | 10 | 7 | 160 | 0.025 | 1.5 | 25 | 0 | 0 | Synthetic | Single | 9.708108 | 0.1945946 | Water, 2021, 13, 1495 | 0.0375
M-Biochar | 700 | 360 | 79.53 | 1.92 | 5.09 | 2.07 | 9.35 | 0.29 | 0.048 | 0.022 | 8.5 | 0.016 | 8.74 | MO | 60 | 10 | 7 | 160 | 0.025 | 1.5 | 25 | 0 | 0 | Synthetic | Single | 9.549865 | 0.3000898 |  | 0.0375
M-Biochar | 700 | 360 | 79.53 | 1.92 | 5.09 | 2.07 | 9.35 | 0.29 | 0.048 | 0.022 | 8.5 | 0.016 | 8.74 | MO | 90 | 10 | 7 | 160 | 0.025 | 1.5 | 25 | 0 | 0 | Synthetic | Single | 9.514825 | 0.3234501 |  | 0.0375
M-Biochar | 700 | 360 | 79.53 | 1.92 | 5.09 | 2.07 | 9.35 | 0.29 | 0.048 | 0.022 | 8.5 | 0.016 | 8.74 | MO | 120 | 10 | 7 | 160 | 0.025 | 1.5 | 25 | 0 | 0 | Synthetic | Single | 9.468286 | 0.3544759 |  | 0.0375
M-Biochar | 700 | 360 | 79.53 | 1.92 | 5.09 | 2.07 | 9.35 | 0.29 | 0.048 | 0.022 | 8.5 | 0.016 | 8.74 | MO | 150 | 10 | 7 | 160 | 0.025 | 1.5 | 25 | 0 | 0 | Synthetic | Single | 9.502703 | 0.3315315 |  | 0.0375
M-Biochar | 700 | 360 | 79.53 | 1.92 | 5.09 | 2.07 | 9.35 | 0.29 | 0.048 | 0.022 | 8.5 | 0.016 | 8.74 | MO | 180 | 10 | 7 | 160 | 0.025 | 1.5 | 25 | 0 | 0 | Synthetic | Single | 9.51417 | 0.3238866 |  | 0.0375
M-Biochar | 700 | 360 | 79.53 | 1.92 | 5.09 | 2.07 | 9.35 | 0.29 | 0.048 | 0.022 | 8.5 | 0.016 | 8.74 | MO | 30 | 10 | 7 | 160 | 0.025 | 1.5 | 25 | 0 | 0 | Synthetic | Single | 9.735135 | 0.1765766 |  | 0.0375
M-Biochar | 700 | 360 | 79.53 | 1.92 | 5.09 | 2.07 | 9.35 | 0.29 | 0.048 | 0.022 | 8.5 | 0.016 | 8.74 | MO | 60 | 10 | 7 | 160 | 0.025 | 1.5 | 25 | 0 | 0 | Synthetic | Single | 9.563342 | 0.2911051 |  | 0.0375
M-Biochar | 700 | 360 | 79.53 | 1.92 | 5.09 | 2.07 | 9.35 | 0.29 | 0.048 | 0.022 | 8.5 | 0.016 | 8.74 | MO | 90 | 10 | 7 | 160 | 0.025 | 1.5 | 25 | 0 | 0 | Synthetic | Single | 9.487871 | 0.3414196 |  | 0.0375
M-Biochar | 700 | 360 | 79.53 | 1.92 | 5.09 | 2.07 | 9.35 | 0.29 | 0.048 | 0.022 | 8.5 | 0.016 | 8.74 | MO | 120 | 10 | 7 | 160 | 0.025 | 1.5 | 25 | 0 | 0 | Synthetic | Single | 9.481781 | 0.3454791 |  | 0.0375
M-Biochar | 700 | 360 | 79.53 | 1.92 | 5.09 | 2.07 | 9.35 | 0.29 | 0.048 | 0.022 | 8.5 | 0.016 | 8.74 | MO | 150 | 10 | 7 | 160 | 0.025 | 1.5 | 25 | 0 | 0 | Synthetic | Single | 9.502703 | 0.3315315 |  | 0.0375
M-Biochar | 700 | 360 | 79.53 | 1.92 | 5.09 | 2.07 | 9.35 | 0.29 | 0.048 | 0.022 | 8.5 | 0.016 | 8.74 | MO | 180 | 10 | 7 | 160 | 0.025 | 1.5 | 25 | 0 | 0 | Synthetic | Single | 9.487179 | 0.3418803 |  | 0.0375
M-Biochar | 700 | 360 | 79.53 | 1.92 | 5.09 | 2.07 | 9.35 | 0.29 | 0.048 | 0.022 | 8.5 | 0.016 | 8.74 | MO | 30 | 10 | 7 | 160 | 0.025 | 1.5 | 25 | 0 | 0 | Synthetic | Single | 9.775676 | 0.1495495 |  | 0.0375
M-Biochar | 700 | 360 | 79.53 | 1.92 | 5.09 | 2.07 | 9.35 | 0.29 | 0.048 | 0.022 | 8.5 | 0.016 | 8.74 | MO | 60 | 10 | 7 | 160 | 0.025 | 1.5 | 25 | 0 | 0 | Synthetic | Single | 9.590296 | 0.2731357 |  | 0.0375
M-Biochar | 700 | 360 | 79.53 | 1.92 | 5.09 | 2.07 | 9.35 | 0.29 | 0.048 | 0.022 | 8.5 | 0.016 | 8.74 | MO | 90 | 10 | 7 | 160 | 0.025 | 1.5 | 25 | 0 | 0 | Synthetic | Single | 9.420485 | 0.3863432 |  | 0.0375
M-Biochar | 700 | 360 | 79.53 | 1.92 | 5.09 | 2.07 | 9.35 | 0.29 | 0.048 | 0.022 | 8.5 | 0.016 | 8.74 | MO | 120 | 10 | 7 | 160 | 0.025 | 1.5 | 25 | 0 | 0 | Synthetic | Single | 9.535762 | 0.3094917 |  | 0.0375
M-Biochar | 700 | 360 | 79.53 | 1.92 | 5.09 | 2.07 | 9.35 | 0.29 | 0.048 | 0.022 | 8.5 | 0.016 | 8.74 | MO | 150 | 10 | 7 | 160 | 0.025 | 1.5 | 25 | 0 | 0 | Synthetic | Single | 9.516216 | 0.3225225 |  | 0.0375
M-Biochar | 700 | 360 | 79.53 | 1.92 | 5.09 | 2.07 | 9.35 | 0.29 | 0.048 | 0.022 | 8.5 | 0.016 | 8.74 | MO | 180 | 10 | 7 | 160 | 0.025 | 1.5 | 25 | 0 | 0 | Synthetic | Single | 9.460189 | 0.359874 |  | 0.0375
MN-Biochar | 700 | 360 | 80.05 | 1.78 | 3.63 | 1.44 | 9.23 | 0.27 | 0.034 | 0.016 | 181.1 | 0.031 | 4.58 | MO | 30 | 10 | 7 | 160 | 0.025 | 1.5 | 25 | 0 | 0 | Synthetic | Single | 8.897297 | 0.7351351 |  | 0.0375
MN-Biochar | 700 | 360 | 80.05 | 1.78 | 3.63 | 1.44 | 9.23 | 0.27 | 0.034 | 0.016 | 181.1 | 0.031 | 4.58 | MO | 60 | 10 | 7 | 160 | 0.025 | 1.5 | 25 | 0 | 0 | Synthetic | Single | 8.552561 | 0.9649596 |  | 0.0375
MN-Biochar | 700 | 360 | 80.05 | 1.78 | 3.63 | 1.44 | 9.23 | 0.27 | 0.034 | 0.016 | 181.1 | 0.031 | 4.58 | MO | 90 | 10 | 7 | 160 | 0.025 | 1.5 | 25 | 0 | 0 | Synthetic | Single | 8.598383 | 0.9344115 |  | 0.0375
MN-Biochar | 700 | 360 | 80.05 | 1.78 | 3.63 | 1.44 | 9.23 | 0.27 | 0.034 | 0.016 | 181.1 | 0.031 | 4.58 | MO | 120 | 10 | 7 | 160 | 0.025 | 1.5 | 25 | 0 | 0 | Synthetic | Single | 8.577598 | 0.9482681 |  | 0.0375
MN-Biochar | 700 | 360 | 80.05 | 1.78 | 3.63 | 1.44 | 9.23 | 0.27 | 0.034 | 0.016 | 181.1 | 0.031 | 4.58 | MO | 150 | 10 | 7 | 160 | 0.025 | 1.5 | 25 | 0 | 0 | Synthetic | Single | 8.489189 | 1.007207 |  | 0.0375
MN-Biochar | 700 | 360 | 80.05 | 1.78 | 3.63 | 1.44 | 9.23 | 0.27 | 0.034 | 0.016 | 181.1 | 0.031 | 4.58 | MO | 180 | 10 | 7 | 160 | 0.025 | 1.5 | 25 | 0 | 0 | Synthetic | Single | 8.596491 | 0.9356725 |  | 0.0375
MN-Biochar | 700 | 360 | 80.05 | 1.78 | 3.63 | 1.44 | 9.23 | 0.27 | 0.034 | 0.016 | 181.1 | 0.031 | 4.58 | MO | 30 | 10 | 7 | 160 | 0.025 | 1.5 | 25 | 0 | 0 | Synthetic | Single | 8.924324 | 0.7171171 |  | 0.0375
MN-Biochar | 700 | 360 | 80.05 | 1.78 | 3.63 | 1.44 | 9.23 | 0.27 | 0.034 | 0.016 | 181.1 | 0.031 | 4.58 | MO | 60 | 10 | 7 | 160 | 0.025 | 1.5 | 25 | 0 | 0 | Synthetic | Single | 8.579515 | 0.9469901 |  | 0.0375
MN-Biochar | 700 | 360 | 80.05 | 1.78 | 3.63 | 1.44 | 9.23 | 0.27 | 0.034 | 0.016 | 181.1 | 0.031 | 4.58 | MO | 90 | 10 | 7 | 160 | 0.025 | 1.5 | 25 | 0 | 0 | Synthetic | Single | 8.51752 | 0.9883199 |  | 0.0375
MN-Biochar | 700 | 360 | 80.05 | 1.78 | 3.63 | 1.44 | 9.23 | 0.27 | 0.034 | 0.016 | 181.1 | 0.031 | 4.58 | MO | 120 | 10 | 7 | 160 | 0.025 | 1.5 | 25 | 0 | 0 | Synthetic | Single | 8.537112 | 0.9752587 |  | 0.0375
MN-Biochar | 700 | 360 | 80.05 | 1.78 | 3.63 | 1.44 | 9.23 | 0.27 | 0.034 | 0.016 | 181.1 | 0.031 | 4.58 | MO | 150 | 10 | 7 | 160 | 0.025 | 1.5 | 25 | 0 | 0 | Synthetic | Single | 8.57027 | 0.9531532 |  | 0.0375
MN-Biochar | 700 | 360 | 80.05 | 1.78 | 3.63 | 1.44 | 9.23 | 0.27 | 0.034 | 0.016 | 181.1 | 0.031 | 4.58 | MO | 180 | 10 | 7 | 160 | 0.025 | 1.5 | 25 | 0 | 0 | Synthetic | Single | 8.54251 | 0.9716599 |  | 0.0375
MN-Biochar | 700 | 360 | 80.05 | 1.78 | 3.63 | 1.44 | 9.23 | 0.27 | 0.034 | 0.016 | 181.1 | 0.031 | 4.58 | MO | 30 | 10 | 7 | 160 | 0.025 | 1.5 | 25 | 0 | 0 | Synthetic | Single | 8.964865 | 0.6900901 |  | 0.0375
MN-Biochar | 700 | 360 | 80.05 | 1.78 | 3.63 | 1.44 | 9.23 | 0.27 | 0.034 | 0.016 | 181.1 | 0.031 | 4.58 | MO | 60 | 10 | 7 | 160 | 0.025 | 1.5 | 25 | 0 | 0 | Synthetic | Single | 8.606469 | 0.9290207 |  | 0.0375
MN-Biochar | 700 | 360 | 80.05 | 1.78 | 3.63 | 1.44 | 9.23 | 0.27 | 0.034 | 0.016 | 181.1 | 0.031 | 4.58 | MO | 90 | 10 | 7 | 160 | 0.025 | 1.5 | 25 | 0 | 0 | Synthetic | Single | 8.450135 | 1.033243 |  | 0.0375
MN-Biochar | 700 | 360 | 80.05 | 1.78 | 3.63 | 1.44 | 9.23 | 0.27 | 0.034 | 0.016 | 181.1 | 0.031 | 4.58 | MO | 120 | 10 | 7 | 160 | 0.025 | 1.5 | 25 | 0 | 0 | Synthetic | Single | 8.469636 | 1.020243 |  | 0.0375
MN-Biochar | 700 | 360 | 80.05 | 1.78 | 3.63 | 1.44 | 9.23 | 0.27 | 0.034 | 0.016 | 181.1 | 0.031 | 4.58 | MO | 150 | 10 | 7 | 160 | 0.025 | 1.5 | 25 | 0 | 0 | Synthetic | Single | 8.367568 | 1.088288 |  | 0.0375
MN-Biochar | 700 | 360 | 80.05 | 1.78 | 3.63 | 1.44 | 9.23 | 0.27 | 0.034 | 0.016 | 181.1 | 0.031 | 4.58 | MO | 180 | 10 | 7 | 160 | 0.025 | 1.5 | 25 | 0 | 0 | Synthetic | Single | 8.448043 | 1.034638 |  | 0.0375
MZ-Biochar | 700 | 360 | 79.21 | 1.78 | 3.63 | 1.44 | 9.23 | 0.27 | 0.034 | 0.016 | 1085 | 0.19 | 3.62 | MO | 30 | 10 | 7 | 160 | 0.025 | 1.5 | 25 | 0 | 0 | Synthetic | Single | 0.3432432 | 6.437838 |  | 0.0375
MZ-Biochar | 700 | 360 | 79.21 | 1.78 | 3.63 | 1.44 | 9.23 | 0.27 | 0.034 | 0.016 | 1085 | 0.19 | 3.62 | MO | 60 | 10 | 7 | 160 | 0.025 | 1.5 | 25 | 0 | 0 | Synthetic | Single | 0.2641509 | 6.490566 |  | 0.0375
MZ-Biochar | 700 | 360 | 79.21 | 1.78 | 3.63 | 1.44 | 9.23 | 0.27 | 0.034 | 0.016 | 1085 | 0.19 | 3.62 | MO | 90 | 10 | 7 | 160 | 0.025 | 1.5 | 25 | 0 | 0 | Synthetic | Single | 0.2291105 | 6.513926 |  | 0.0375
MZ-Biochar | 700 | 360 | 79.21 | 1.78 | 3.63 | 1.44 | 9.23 | 0.27 | 0.034 | 0.016 | 1085 | 0.19 | 3.62 | MO | 120 | 10 | 7 | 160 | 0.025 | 1.5 | 25 | 0 | 0 | Synthetic | Single | 0.2375169 | 6.508322 |  | 0.0375
MZ-Biochar | 700 | 360 | 79.21 | 1.78 | 3.63 | 1.44 | 9.23 | 0.27 | 0.034 | 0.016 | 1085 | 0.19 | 3.62 | MO | 150 | 10 | 7 | 160 | 0.025 | 1.5 | 25 | 0 | 0 | Synthetic | Single | 0.2459459 | 6.502703 |  | 0.0375
MZ-Biochar | 700 | 360 | 79.21 | 1.78 | 3.63 | 1.44 | 9.23 | 0.27 | 0.034 | 0.016 | 1085 | 0.19 | 3.62 | MO | 180 | 10 | 7 | 160 | 0.025 | 1.5 | 25 | 0 | 0 | Synthetic | Single | 0.242915 | 6.504723 |  | 0.0375
MZ-Biochar | 700 | 360 | 79.21 | 1.78 | 3.63 | 1.44 | 9.23 | 0.27 | 0.034 | 0.016 | 1085 | 0.19 | 3.62 | MO | 30 | 10 | 7 | 160 | 0.025 | 1.5 | 25 | 0 | 0 | Synthetic | Single | 0.3972973 | 6.401802 |  | 0.0375
MZ-Biochar | 700 | 360 | 79.21 | 1.78 | 3.63 | 1.44 | 9.23 | 0.27 | 0.034 | 0.016 | 1085 | 0.19 | 3.62 | MO | 60 | 10 | 7 | 160 | 0.025 | 1.5 | 25 | 0 | 0 | Synthetic | Single | 0.2641509 | 6.490566 |  | 0.0375
MZ-Biochar | 700 | 360 | 79.21 | 1.78 | 3.63 | 1.44 | 9.23 | 0.27 | 0.034 | 0.016 | 1085 | 0.19 | 3.62 | MO | 90 | 10 | 7 | 160 | 0.025 | 1.5 | 25 | 0 | 0 | Synthetic | Single | 0.2695418 | 6.486972 |  | 0.0375
MZ-Biochar | 700 | 360 | 79.21 | 1.78 | 3.63 | 1.44 | 9.23 | 0.27 | 0.034 | 0.016 | 1085 | 0.19 | 3.62 | MO | 120 | 10 | 7 | 160 | 0.025 | 1.5 | 25 | 0 | 0 | Synthetic | Single | 0.2240216 | 6.517319 |  | 0.0375
MZ-Biochar | 700 | 360 | 79.21 | 1.78 | 3.63 | 1.44 | 9.23 | 0.27 | 0.034 | 0.016 | 1085 | 0.19 | 3.62 | MO | 150 | 10 | 7 | 160 | 0.025 | 1.5 | 25 | 0 | 0 | Synthetic | Single | 0.2594595 | 6.493694 |  | 0.0375
MZ-Biochar | 700 | 360 | 79.21 | 1.78 | 3.63 | 1.44 | 9.23 | 0.27 | 0.034 | 0.016 | 1085 | 0.19 | 3.62 | MO | 180 | 10 | 7 | 160 | 0.025 | 1.5 | 25 | 0 | 0 | Synthetic | Single | 0.2564103 | 6.495726 |  | 0.0375
MZ-Biochar | 700 | 360 | 79.21 | 1.78 | 3.63 | 1.44 | 9.23 | 0.27 | 0.034 | 0.016 | 1085 | 0.19 | 3.62 | MO | 30 | 10 | 7 | 160 | 0.025 | 1.5 | 25 | 0 | 0 | Synthetic | Single | 0.4648649 | 6.356757 |  | 0.0375
MZ-Biochar | 700 | 360 | 79.21 | 1.78 | 3.63 | 1.44 | 9.23 | 0.27 | 0.034 | 0.016 | 1085 | 0.19 | 3.62 | MO | 60 | 10 | 7 | 160 | 0.025 | 1.5 | 25 | 0 | 0 | Synthetic | Single | 0.2506739 | 6.499551 |  | 0.0375
MZ-Biochar | 700 | 360 | 79.21 | 1.78 | 3.63 | 1.44 | 9.23 | 0.27 | 0.034 | 0.016 | 1085 | 0.19 | 3.62 | MO | 90 | 10 | 7 | 160 | 0.025 | 1.5 | 25 | 0 | 0 | Synthetic | Single | 0.3234501 | 6.451033 |  | 0.0375
MZ-Biochar | 700 | 360 | 79.21 | 1.78 | 3.63 | 1.44 | 9.23 | 0.27 | 0.034 | 0.016 | 1085 | 0.19 | 3.62 | MO | 120 | 10 | 7 | 160 | 0.025 | 1.5 | 25 | 0 | 0 | Synthetic | Single | 0.2105263 | 6.526316 |  | 0.0375
MZ-Biochar | 700 | 360 | 79.21 | 1.78 | 3.63 | 1.44 | 9.23 | 0.27 | 0.034 | 0.016 | 1085 | 0.19 | 3.62 | MO | 150 | 10 | 7 | 160 | 0.025 | 1.5 | 25 | 0 | 0 | Synthetic | Single | 0.2054054 | 6.52973 |  | 0.0375
MZ-Biochar | 700 | 360 | 79.21 | 1.78 | 3.63 | 1.44 | 9.23 | 0.27 | 0.034 | 0.016 | 1085 | 0.19 | 3.62 | MO | 180 | 10 | 7 | 160 | 0.025 | 1.5 | 25 | 0 | 0 | Synthetic | Single | 0.2294197 | 6.51372 |  | 0.0375
M-Biochar | 700 | 360 | 79.53 | 1.92 | 5.09 | 2.07 | 9.35 | 0.29 | 0.048 | 0.022 | 8.5 | 0.016 | 8.74 | Fast Green FCF | 30 | 10 | 7 | 160 | 0.025 | 2 | 25 | 0 | 0 | Synthetic | Single | 9.642633 | 0.1786834 |  | 0.05
M-Biochar | 700 | 360 | 79.53 | 1.92 | 5.09 | 2.07 | 9.35 | 0.29 | 0.048 | 0.022 | 8.5 | 0.016 | 8.74 | Fast Green FCF | 60 | 10 | 7 | 160 | 0.025 | 2 | 25 | 0 | 0 | Synthetic | Single | 9.517241 | 0.2413793 |  | 0.05
M-Biochar | 700 | 360 | 79.53 | 1.92 | 5.09 | 2.07 | 9.35 | 0.29 | 0.048 | 0.022 | 8.5 | 0.016 | 8.74 | Fast Green FCF | 90 | 10 | 7 | 160 | 0.025 | 2 | 25 | 0 | 0 | Synthetic | Single | 9.517241 | 0.2413793 |  | 0.05
M-Biochar | 700 | 360 | 79.53 | 1.92 | 5.09 | 2.07 | 9.35 | 0.29 | 0.048 | 0.022 | 8.5 | 0.016 | 8.74 | Fast Green FCF | 120 | 10 | 7 | 160 | 0.025 | 2 | 25 | 0 | 0 | Synthetic | Single | 9.454545 | 0.2727273 |  | 0.05
M-Biochar | 700 | 360 | 79.53 | 1.92 | 5.09 | 2.07 | 9.35 | 0.29 | 0.048 | 0.022 | 8.5 | 0.016 | 8.74 | Fast Green FCF | 150 | 10 | 7 | 160 | 0.025 | 2 | 25 | 0 | 0 | Synthetic | Single | 9.579937 | 0.2100313 |  | 0.05
M-Biochar | 700 | 360 | 79.53 | 1.92 | 5.09 | 2.07 | 9.35 | 0.29 | 0.048 | 0.022 | 8.5 | 0.016 | 8.74 | Fast Green FCF | 180 | 10 | 7 | 160 | 0.025 | 2 | 25 | 0 | 0 | Synthetic | Single | 9.705329 | 0.1473354 |  | 0.05
M-Biochar | 700 | 360 | 79.53 | 1.92 | 5.09 | 2.07 | 9.35 | 0.29 | 0.048 | 0.022 | 8.5 | 0.016 | 8.74 | Fast Green FCF | 30 | 10 | 7 | 160 | 0.025 | 2 | 25 | 0 | 0 | Synthetic | Single | 9.642633 | 0.1786834 |  | 0.05
M-Biochar | 700 | 360 | 79.53 | 1.92 | 5.09 | 2.07 | 9.35 | 0.29 | 0.048 | 0.022 | 8.5 | 0.016 | 8.74 | Fast Green FCF | 60 | 10 | 7 | 160 | 0.025 | 2 | 25 | 0 | 0 | Synthetic | Single | 9.548589 | 0.2257053 |  | 0.05
M-Biochar | 700 | 360 | 79.53 | 1.92 | 5.09 | 2.07 | 9.35 | 0.29 | 0.048 | 0.022 | 8.5 | 0.016 | 8.74 | Fast Green FCF | 90 | 10 | 7 | 160 | 0.025 | 2 | 25 | 0 | 0 | Synthetic | Single | 9.548589 | 0.2257053 |  | 0.05
M-Biochar | 700 | 360 | 79.53 | 1.92 | 5.09 | 2.07 | 9.35 | 0.29 | 0.048 | 0.022 | 8.5 | 0.016 | 8.74 | Fast Green FCF | 120 | 10 | 7 | 160 | 0.025 | 2 | 25 | 0 | 0 | Synthetic | Single | 9.39185 | 0.3040752 |  | 0.05
M-Biochar | 700 | 360 | 79.53 | 1.92 | 5.09 | 2.07 | 9.35 | 0.29 | 0.048 | 0.022 | 8.5 | 0.016 | 8.74 | Fast Green FCF | 150 | 10 | 7 | 160 | 0.025 | 2 | 25 | 0 | 0 | Synthetic | Single | 9.579937 | 0.2100313 |  | 0.05
M-Biochar | 700 | 360 | 79.53 | 1.92 | 5.09 | 2.07 | 9.35 | 0.29 | 0.048 | 0.022 | 8.5 | 0.016 | 8.74 | Fast Green FCF | 180 | 10 | 7 | 160 | 0.025 | 2 | 25 | 0 | 0 | Synthetic | Single | 9.673981 | 0.1630094 |  | 0.05
M-Biochar | 700 | 360 | 79.53 | 1.92 | 5.09 | 2.07 | 9.35 | 0.29 | 0.048 | 0.022 | 8.5 | 0.016 | 8.74 | Fast Green FCF | 30 | 10 | 7 | 160 | 0.025 | 2 | 25 | 0 | 0 | Synthetic | Single | 9.673981 | 0.1630094 |  | 0.05
M-Biochar | 700 | 360 | 79.53 | 1.92 | 5.09 | 2.07 | 9.35 | 0.29 | 0.048 | 0.022 | 8.5 | 0.016 | 8.74 | Fast Green FCF | 60 | 10 | 7 | 160 | 0.025 | 2 | 25 | 0 | 0 | Synthetic | Single | 9.015674 | 0.492163 |  | 0.05
M-Biochar | 700 | 360 | 79.53 | 1.92 | 5.09 | 2.07 | 9.35 | 0.29 | 0.048 | 0.022 | 8.5 | 0.016 | 8.74 | Fast Green FCF | 90 | 10 | 7 | 160 | 0.025 | 2 | 25 | 0 | 0 | Synthetic | Single | 9.611285 | 0.1943574 |  | 0.05
M-Biochar | 700 | 360 | 79.53 | 1.92 | 5.09 | 2.07 | 9.35 | 0.29 | 0.048 | 0.022 | 8.5 | 0.016 | 8.74 | Fast Green FCF | 120 | 10 | 7 | 160 | 0.025 | 2 | 25 | 0 | 0 | Synthetic | Single | 9.548589 | 0.2257053 |  | 0.05
M-Biochar | 700 | 360 | 79.53 | 1.92 | 5.09 | 2.07 | 9.35 | 0.29 | 0.048 | 0.022 | 8.5 | 0.016 | 8.74 | Fast Green FCF | 150 | 10 | 7 | 160 | 0.025 | 2 | 25 | 0 | 0 | Synthetic | Single | 9.611285 | 0.1943574 |  | 0.05
M-Biochar | 700 | 360 | 79.53 | 1.92 | 5.09 | 2.07 | 9.35 | 0.29 | 0.048 | 0.022 | 8.5 | 0.016 | 8.74 | Fast Green FCF | 180 | 10 | 7 | 160 | 0.025 | 2 | 25 | 0 | 0 | Synthetic | Single | 9.517241 | 0.2413793 |  | 0.05
MN-Biochar | 700 | 360 | 80.05 | 1.78 | 3.63 | 1.44 | 9.23 | 0.27 | 0.034 | 0.016 | 181.1 | 0.031 | 4.58 | Fast Green FCF | 30 | 10 | 7 | 160 | 0.025 | 2 | 25 | 0 | 0 | Synthetic | Single | 9.485893 | 0.2570533 |  | 0.05
MN-Biochar | 700 | 360 | 80.05 | 1.78 | 3.63 | 1.44 | 9.23 | 0.27 | 0.034 | 0.016 | 181.1 | 0.031 | 4.58 | Fast Green FCF | 60 | 10 | 7 | 160 | 0.025 | 2 | 25 | 0 | 0 | Synthetic | Single | 8.908517 | 0.5457413 |  | 0.05
MN-Biochar | 700 | 360 | 80.05 | 1.78 | 3.63 | 1.44 | 9.23 | 0.27 | 0.034 | 0.016 | 181.1 | 0.031 | 4.58 | Fast Green FCF | 90 | 10 | 7 | 160 | 0.025 | 2 | 25 | 0 | 0 | Synthetic | Single | 9 | 0.5 |  | 0.05
MN-Biochar | 700 | 360 | 80.05 | 1.78 | 3.63 | 1.44 | 9.23 | 0.27 | 0.034 | 0.016 | 181.1 | 0.031 | 4.58 | Fast Green FCF | 120 | 10 | 7 | 160 | 0.025 | 2 | 25 | 0 | 0 | Synthetic | Single | 8.849057 | 0.5754717 |  | 0.05
MN-Biochar | 700 | 360 | 80.05 | 1.78 | 3.63 | 1.44 | 9.23 | 0.27 | 0.034 | 0.016 | 181.1 | 0.031 | 4.58 | Fast Green FCF | 150 | 10 | 7 | 160 | 0.025 | 2 | 25 | 0 | 0 | Synthetic | Single | 8.689441 | 0.6552795 |  | 0.05
MN-Biochar | 700 | 360 | 80.05 | 1.78 | 3.63 | 1.44 | 9.23 | 0.27 | 0.034 | 0.016 | 181.1 | 0.031 | 4.58 | Fast Green FCF | 180 | 10 | 7 | 160 | 0.025 | 2 | 25 | 0 | 0 | Synthetic | Single | 8.92163 | 0.539185 |  | 0.05
MN-Biochar | 700 | 360 | 80.05 | 1.78 | 3.63 | 1.44 | 9.23 | 0.27 | 0.034 | 0.016 | 181.1 | 0.031 | 4.58 | Fast Green FCF | 30 | 10 | 7 | 160 | 0.025 | 2 | 25 | 0 | 0 | Synthetic | Single | 9.39185 | 0.3040752 |  | 0.05
MN-Biochar | 700 | 360 | 80.05 | 1.78 | 3.63 | 1.44 | 9.23 | 0.27 | 0.034 | 0.016 | 181.1 | 0.031 | 4.58 | Fast Green FCF | 60 | 10 | 7 | 160 | 0.025 | 2 | 25 | 0 | 0 | Synthetic | Single | 9.003155 | 0.4984227 |  | 0.05
MN-Biochar | 700 | 360 | 80.05 | 1.78 | 3.63 | 1.44 | 9.23 | 0.27 | 0.034 | 0.016 | 181.1 | 0.031 | 4.58 | Fast Green FCF | 90 | 10 | 7 | 160 | 0.025 | 2 | 25 | 0 | 0 | Synthetic | Single | 9 | 0.5 |  | 0.05
MN-Biochar | 700 | 360 | 80.05 | 1.78 | 3.63 | 1.44 | 9.23 | 0.27 | 0.034 | 0.016 | 181.1 | 0.031 | 4.58 | Fast Green FCF | 120 | 10 | 7 | 160 | 0.025 | 2 | 25 | 0 | 0 | Synthetic | Single | 8.754717 | 0.6226415 |  | 0.05
MN-Biochar | 700 | 360 | 80.05 | 1.78 | 3.63 | 1.44 | 9.23 | 0.27 | 0.034 | 0.016 | 181.1 | 0.031 | 4.58 | Fast Green FCF | 150 | 10 | 7 | 160 | 0.025 | 2 | 25 | 0 | 0 | Synthetic | Single | 8.720497 | 0.6397516 |  | 0.05
MN-Biochar | 700 | 360 | 80.05 | 1.78 | 3.63 | 1.44 | 9.23 | 0.27 | 0.034 | 0.016 | 181.1 | 0.031 | 4.58 | Fast Green FCF | 180 | 10 | 7 | 160 | 0.025 | 2 | 25 | 0 | 0 | Synthetic | Single | 8.858934 | 0.5705329 |  | 0.05
MN-Biochar | 700 | 360 | 80.05 | 1.78 | 3.63 | 1.44 | 9.23 | 0.27 | 0.034 | 0.016 | 181.1 | 0.031 | 4.58 | Fast Green FCF | 30 | 10 | 7 | 160 | 0.025 | 2 | 25 | 0 | 0 | Synthetic | Single | 9.705329 | 0.1473354 |  | 0.05
MN-Biochar | 700 | 360 | 80.05 | 1.78 | 3.63 | 1.44 | 9.23 | 0.27 | 0.034 | 0.016 | 181.1 | 0.031 | 4.58 | Fast Green FCF | 60 | 10 | 7 | 160 | 0.025 | 2 | 25 | 0 | 0 | Synthetic | Single | 9.255521 | 0.3722397 |  | 0.05
MN-Biochar | 700 | 360 | 80.05 | 1.78 | 3.63 | 1.44 | 9.23 | 0.27 | 0.034 | 0.016 | 181.1 | 0.031 | 4.58 | Fast Green FCF | 90 | 10 | 7 | 160 | 0.025 | 2 | 25 | 0 | 0 | Synthetic | Single | 8.751553 | 0.6242236 |  | 0.05
MN-Biochar | 700 | 360 | 80.05 | 1.78 | 3.63 | 1.44 | 9.23 | 0.27 | 0.034 | 0.016 | 181.1 | 0.031 | 4.58 | Fast Green FCF | 120 | 10 | 7 | 160 | 0.025 | 2 | 25 | 0 | 0 | Synthetic | Single | 9.037736 | 0.4811321 |  | 0.05
MN-Biochar | 700 | 360 | 80.05 | 1.78 | 3.63 | 1.44 | 9.23 | 0.27 | 0.034 | 0.016 | 181.1 | 0.031 | 4.58 | Fast Green FCF | 150 | 10 | 7 | 160 | 0.025 | 2 | 25 | 0 | 0 | Synthetic | Single | 8.782609 | 0.6086957 |  | 0.05
MN-Biochar | 700 | 360 | 80.05 | 1.78 | 3.63 | 1.44 | 9.23 | 0.27 | 0.034 | 0.016 | 181.1 | 0.031 | 4.58 | Fast Green FCF | 180 | 10 | 7 | 160 | 0.025 | 2 | 25 | 0 | 0 | Synthetic | Single | 8.984326 | 0.507837 |  | 0.05
MZ-Biochar | 700 | 360 | 79.21 | 1.78 | 3.63 | 1.44 | 9.23 | 0.27 | 0.034 | 0.016 | 1085 | 0.19 | 3.62 | Fast Green FCF | 30 | 10 | 7 | 160 | 0.025 | 2 | 25 | 0 | 0 | Synthetic | Single | 0.2068966 | 4.896552 |  | 0.05
MZ-Biochar | 700 | 360 | 79.21 | 1.78 | 3.63 | 1.44 | 9.23 | 0.27 | 0.034 | 0.016 | 1085 | 0.19 | 3.62 | Fast Green FCF | 60 | 10 | 7 | 160 | 0.025 | 2 | 25 | 0 | 0 | Synthetic | Single | 0.04416404 | 4.977918 |  | 0.05
MZ-Biochar | 700 | 360 | 79.21 | 1.78 | 3.63 | 1.44 | 9.23 | 0.27 | 0.034 | 0.016 | 1085 | 0.19 | 3.62 | Fast Green FCF | 90 | 10 | 7 | 160 | 0.025 | 2 | 25 | 0 | 0 | Synthetic | Single | 0.02484472 | 4.987578 |  | 0.05
MZ-Biochar | 700 | 360 | 79.21 | 1.78 | 3.63 | 1.44 | 9.23 | 0.27 | 0.034 | 0.016 | 1085 | 0.19 | 3.62 | Fast Green FCF | 120 | 10 | 7 | 160 | 0.025 | 2 | 25 | 0 | 0 | Synthetic | Single | 0.01257862 | 4.993711 |  | 0.05
MZ-Biochar | 700 | 360 | 79.21 | 1.78 | 3.63 | 1.44 | 9.23 | 0.27 | 0.034 | 0.016 | 1085 | 0.19 | 3.62 | Fast Green FCF | 150 | 10 | 7 | 160 | 0.025 | 2 | 25 | 0 | 0 | Synthetic | Single | 0.00621118 | 4.996894 |  | 0.05
MZ-Biochar | 700 | 360 | 79.21 | 1.78 | 3.63 | 1.44 | 9.23 | 0.27 | 0.034 | 0.016 | 1085 | 0.19 | 3.62 | Fast Green FCF | 180 | 10 | 7 | 160 | 0.025 | 2 | 25 | 0 | 0 | Synthetic | Single | 0.01880878 | 4.990596 |  | 0.05
MZ-Biochar | 700 | 360 | 79.21 | 1.78 | 3.63 | 1.44 | 9.23 | 0.27 | 0.034 | 0.016 | 1085 | 0.19 | 3.62 | Fast Green FCF | 30 | 10 | 7 | 160 | 0.025 | 2 | 25 | 0 | 0 | Synthetic | Single | 0.1128527 | 4.943574 |  | 0.05
MZ-Biochar | 700 | 360 | 79.21 | 1.78 | 3.63 | 1.44 | 9.23 | 0.27 | 0.034 | 0.016 | 1085 | 0.19 | 3.62 | Fast Green FCF | 60 | 10 | 7 | 160 | 0.025 | 2 | 25 | 0 | 0 | Synthetic | Single | 0.04416404 | 4.977918 |  | 0.05
MZ-Biochar | 700 | 360 | 79.21 | 1.78 | 3.63 | 1.44 | 9.23 | 0.27 | 0.034 | 0.016 | 1085 | 0.19 | 3.62 | Fast Green FCF | 90 | 10 | 7 | 160 | 0.025 | 2 | 25 | 0 | 0 | Synthetic | Single | 0.05590062 | 4.97205 |  | 0.05
MZ-Biochar | 700 | 360 | 79.21 | 1.78 | 3.63 | 1.44 | 9.23 | 0.27 | 0.034 | 0.016 | 1085 | 0.19 | 3.62 | Fast Green FCF | 120 | 10 | 7 | 160 | 0.025 | 2 | 25 | 0 | 0 | Synthetic | Single | 0.01257862 | 4.993711 |  | 0.05
MZ-Biochar | 700 | 360 | 79.21 | 1.78 | 3.63 | 1.44 | 9.23 | 0.27 | 0.034 | 0.016 | 1085 | 0.19 | 3.62 | Fast Green FCF | 150 | 10 | 7 | 160 | 0.025 | 2 | 25 | 0 | 0 | Synthetic | Single | 0.02484472 | 4.987578 |  | 0.05
MZ-Biochar | 700 | 360 | 79.21 | 1.78 | 3.63 | 1.44 | 9.23 | 0.27 | 0.034 | 0.016 | 1085 | 0.19 | 3.62 | Fast Green FCF | 180 | 10 | 7 | 160 | 0.025 | 2 | 25 | 0 | 0 | Synthetic | Single | 0.1442006 | 4.9279 |  | 0.05
MZ-Biochar | 700 | 360 | 79.21 | 1.78 | 3.63 | 1.44 | 9.23 | 0.27 | 0.034 | 0.016 | 1085 | 0.19 | 3.62 | Fast Green FCF | 30 | 10 | 7 | 160 | 0.025 | 2 | 25 | 0 | 0 | Synthetic | Single | 0.05015674 | 4.974922 |  | 0.05
MZ-Biochar | 700 | 360 | 79.21 | 1.78 | 3.63 | 1.44 | 9.23 | 0.27 | 0.034 | 0.016 | 1085 | 0.19 | 3.62 | Fast Green FCF | 60 | 10 | 7 | 160 | 0.025 | 2 | 25 | 0 | 0 | Synthetic | Single | 0.07570978 | 4.962145 |  | 0.05
MZ-Biochar | 700 | 360 | 79.21 | 1.78 | 3.63 | 1.44 | 9.23 | 0.27 | 0.034 | 0.016 | 1085 | 0.19 | 3.62 | Fast Green FCF | 90 | 10 | 7 | 160 | 0.025 | 2 | 25 | 0 | 0 | Synthetic | Single | 0.242236 | 4.878882 |  | 0.05
MZ-Biochar | 700 | 360 | 79.21 | 1.78 | 3.63 | 1.44 | 9.23 | 0.27 | 0.034 | 0.016 | 1085 | 0.19 | 3.62 | Fast Green FCF | 120 | 10 | 7 | 160 | 0.025 | 2 | 25 | 0 | 0 | Synthetic | Single | 0.04402516 | 4.977987 |  | 0.05
MZ-Biochar | 700 | 360 | 79.21 | 1.78 | 3.63 | 1.44 | 9.23 | 0.27 | 0.034 | 0.016 | 1085 | 0.19 | 3.62 | Fast Green FCF | 150 | 10 | 7 | 160 | 0.025 | 2 | 25 | 0 | 0 | Synthetic | Single | 0.08695652 | 4.956522 |  | 0.05
MZ-Biochar | 700 | 360 | 79.21 | 1.78 | 3.63 | 1.44 | 9.23 | 0.27 | 0.034 | 0.016 | 1085 | 0.19 | 3.62 | Fast Green FCF | 180 | 10 | 7 | 160 | 0.025 | 2 | 25 | 0 | 0 | Synthetic | Single | 0.3009404 | 4.84953 |  | 0.05
M-Biochar | 700 | 360 | 79.53 | 1.92 | 5.09 | 2.07 | 9.35 | 0.29 | 0.048 | 0.022 | 8.5 | 0.016 | 8.74 | MO | 60 | 1.005333 | 7 | 160 | 0.025 | 1.5 | 25 | 0 | 0 | Synthetic | Single | 0.768 | 0.1582222 |  | 0.0375
M-Biochar | 700 | 360 | 79.53 | 1.92 | 5.09 | 2.07 | 9.35 | 0.29 | 0.048 | 0.022 | 8.5 | 0.016 | 8.74 | MO | 60 | 10.00533 | 7 | 160 | 0.025 | 1.5 | 25 | 0 | 0 | Synthetic | Single | 9.608 | 0.2648889 |  | 0.0375
M-Biochar | 700 | 360 | 79.53 | 1.92 | 5.09 | 2.07 | 9.35 | 0.29 | 0.048 | 0.022 | 8.5 | 0.016 | 8.74 | MO | 60 | 20.09333 | 7 | 160 | 0.025 | 1.5 | 25 | 0 | 0 | Synthetic | Single | 19.57333 | 0.3466667 |  | 0.0375
M-Biochar | 700 | 360 | 79.53 | 1.92 | 5.09 | 2.07 | 9.35 | 0.29 | 0.048 | 0.022 | 8.5 | 0.016 | 8.74 | MO | 60 | 40.13867 | 7 | 160 | 0.025 | 1.5 | 25 | 0 | 0 | Synthetic | Single | 39.50667 | 0.4213333 |  | 0.0375
M-Biochar | 700 | 360 | 79.53 | 1.92 | 5.09 | 2.07 | 9.35 | 0.29 | 0.048 | 0.022 | 8.5 | 0.016 | 8.74 | MO | 60 | 60.18667 | 7 | 160 | 0.025 | 1.5 | 25 | 0 | 0 | Synthetic | Single | 59.41333 | 0.5155556 |  | 0.0375
M-Biochar | 700 | 360 | 79.53 | 1.92 | 5.09 | 2.07 | 9.35 | 0.29 | 0.048 | 0.022 | 8.5 | 0.016 | 8.74 | MO | 60 | 80.05333 | 7 | 160 | 0.025 | 1.5 | 25 | 0 | 0 | Synthetic | Single | 79.28 | 0.5155556 |  | 0.0375
M-Biochar | 700 | 360 | 79.53 | 1.92 | 5.09 | 2.07 | 9.35 | 0.29 | 0.048 | 0.022 | 8.5 | 0.016 | 8.74 | MO | 60 | 1.005333 | 7 | 160 | 0.025 | 1.5 | 25 | 0 | 0 | Synthetic | Single | 0.688 | 0.2115556 |  | 0.0375
M-Biochar | 700 | 360 | 79.53 | 1.92 | 5.09 | 2.07 | 9.35 | 0.29 | 0.048 | 0.022 | 8.5 | 0.016 | 8.74 | MO | 60 | 10.00533 | 7 | 160 | 0.025 | 1.5 | 25 | 0 | 0 | Synthetic | Single | 9.661333 | 0.2293333 |  | 0.0375
M-Biochar | 700 | 360 | 79.53 | 1.92 | 5.09 | 2.07 | 9.35 | 0.29 | 0.048 | 0.022 | 8.5 | 0.016 | 8.74 | MO | 60 | 20.09333 | 7 | 160 | 0.025 | 1.5 | 25 | 0 | 0 | Synthetic | Single | 19.70667 | 0.2577778 |  | 0.0375
M-Biochar | 700 | 360 | 79.53 | 1.92 | 5.09 | 2.07 | 9.35 | 0.29 | 0.048 | 0.022 | 8.5 | 0.016 | 8.74 | MO | 60 | 40.13867 | 7 | 160 | 0.025 | 1.5 | 25 | 0 | 0 | Synthetic | Single | 39.30667 | 0.5546667 |  | 0.0375
M-Biochar | 700 | 360 | 79.53 | 1.92 | 5.09 | 2.07 | 9.35 | 0.29 | 0.048 | 0.022 | 8.5 | 0.016 | 8.74 | MO | 60 | 60.18667 | 7 | 160 | 0.025 | 1.5 | 25 | 0 | 0 | Synthetic | Single | 59.14667 | 0.6933333 |  | 0.0375
M-Biochar | 700 | 360 | 79.53 | 1.92 | 5.09 | 2.07 | 9.35 | 0.29 | 0.048 | 0.022 | 8.5 | 0.016 | 8.74 | MO | 60 | 80.05333 | 7 | 160 | 0.025 | 1.5 | 25 | 0 | 0 | Synthetic | Single | 79.54667 | 0.3377778 |  | 0.0375
M-Biochar | 700 | 360 | 79.53 | 1.92 | 5.09 | 2.07 | 9.35 | 0.29 | 0.048 | 0.022 | 8.5 | 0.016 | 8.74 | MO | 60 | 1.005333 | 7 | 160 | 0.025 | 1.5 | 25 | 0 | 0 | Synthetic | Single | 0.7546667 | 0.1671111 |  | 0.0375
M-Biochar | 700 | 360 | 79.53 | 1.92 | 5.09 | 2.07 | 9.35 | 0.29 | 0.048 | 0.022 | 8.5 | 0.016 | 8.74 | MO | 60 | 10.00533 | 7 | 160 | 0.025 | 1.5 | 25 | 0 | 0 | Synthetic | Single | 9.594667 | 0.2737778 |  | 0.0375
M-Biochar | 700 | 360 | 79.53 | 1.92 | 5.09 | 2.07 | 9.35 | 0.29 | 0.048 | 0.022 | 8.5 | 0.016 | 8.74 | MO | 60 | 20.09333 | 7 | 160 | 0.025 | 1.5 | 25 | 0 | 0 | Synthetic | Single | 19.54 | 0.3688889 |  | 0.0375
M-Biochar | 700 | 360 | 79.53 | 1.92 | 5.09 | 2.07 | 9.35 | 0.29 | 0.048 | 0.022 | 8.5 | 0.016 | 8.74 | MO | 60 | 40.13867 | 7 | 160 | 0.025 | 1.5 | 25 | 0 | 0 | Synthetic | Single | 39.47333 | 0.4435556 |  | 0.0375
M-Biochar | 700 | 360 | 79.53 | 1.92 | 5.09 | 2.07 | 9.35 | 0.29 | 0.048 | 0.022 | 8.5 | 0.016 | 8.74 | MO | 60 | 60.18667 | 7 | 160 | 0.025 | 1.5 | 25 | 0 | 0 | Synthetic | Single | 59.34667 | 0.56 |  | 0.0375
M-Biochar | 700 | 360 | 79.53 | 1.92 | 5.09 | 2.07 | 9.35 | 0.29 | 0.048 | 0.022 | 8.5 | 0.016 | 8.74 | MO | 60 | 80.05333 | 7 | 160 | 0.025 | 1.5 | 25 | 0 | 0 | Synthetic | Single | 79.34667 | 0.4711111 |  | 0.0375
MN-Biochar | 700 | 360 | 80.05 | 1.78 | 3.63 | 1.44 | 9.23 | 0.27 | 0.034 | 0.016 | 181.1 | 0.031 | 4.58 | MO | 60 | 1.005333 | 7 | 160 | 0.025 | 1.5 | 25 | 0 | 0 | Synthetic | Single | 0.5546667 | 0.3004444 |  | 0.0375
MN-Biochar | 700 | 360 | 80.05 | 1.78 | 3.63 | 1.44 | 9.23 | 0.27 | 0.034 | 0.016 | 181.1 | 0.031 | 4.58 | MO | 60 | 10.00533 | 7 | 160 | 0.025 | 1.5 | 25 | 0 | 0 | Synthetic | Single | 8.581333 | 0.9493333 |  | 0.0375
MN-Biochar | 700 | 360 | 80.05 | 1.78 | 3.63 | 1.44 | 9.23 | 0.27 | 0.034 | 0.016 | 181.1 | 0.031 | 4.58 | MO | 60 | 20.09333 | 7 | 160 | 0.025 | 1.5 | 25 | 0 | 0 | Synthetic | Single | 17.77333 | 1.546667 |  | 0.0375
MN-Biochar | 700 | 360 | 80.05 | 1.78 | 3.63 | 1.44 | 9.23 | 0.27 | 0.034 | 0.016 | 181.1 | 0.031 | 4.58 | MO | 60 | 40.13867 | 7 | 160 | 0.025 | 1.5 | 25 | 0 | 0 | Synthetic | Single | 35.30667 | 3.221333 |  | 0.0375
MN-Biochar | 700 | 360 | 80.05 | 1.78 | 3.63 | 1.44 | 9.23 | 0.27 | 0.034 | 0.016 | 181.1 | 0.031 | 4.58 | MO | 60 | 60.18667 | 7 | 160 | 0.025 | 1.5 | 25 | 0 | 0 | Synthetic | Single | 55.14667 | 3.36 |  | 0.0375
MN-Biochar | 700 | 360 | 80.05 | 1.78 | 3.63 | 1.44 | 9.23 | 0.27 | 0.034 | 0.016 | 181.1 | 0.031 | 4.58 | MO | 60 | 80.05333 | 7 | 160 | 0.025 | 1.5 | 25 | 0 | 0 | Synthetic | Single | 74.08 | 3.982222 |  | 0.0375
MN-Biochar | 700 | 360 | 80.05 | 1.78 | 3.63 | 1.44 | 9.23 | 0.27 | 0.034 | 0.016 | 181.1 | 0.031 | 4.58 | MO | 60 | 1.005333 | 7 | 160 | 0.025 | 1.5 | 25 | 0 | 0 | Synthetic | Single | 0.5813333 | 0.2826667 |  | 0.0375
MN-Biochar | 700 | 360 | 80.05 | 1.78 | 3.63 | 1.44 | 9.23 | 0.27 | 0.034 | 0.016 | 181.1 | 0.031 | 4.58 | MO | 60 | 10.00533 | 7 | 160 | 0.025 | 1.5 | 25 | 0 | 0 | Synthetic | Single | 8.554667 | 0.9671111 |  | 0.0375
MN-Biochar | 700 | 360 | 80.05 | 1.78 | 3.63 | 1.44 | 9.23 | 0.27 | 0.034 | 0.016 | 181.1 | 0.031 | 4.58 | MO | 60 | 20.09333 | 7 | 160 | 0.025 | 1.5 | 25 | 0 | 0 | Synthetic | Single | 17.70667 | 1.591111 |  | 0.0375
MN-Biochar | 700 | 360 | 80.05 | 1.78 | 3.63 | 1.44 | 9.23 | 0.27 | 0.034 | 0.016 | 181.1 | 0.031 | 4.58 | MO | 60 | 40.13867 | 7 | 160 | 0.025 | 1.5 | 25 | 0 | 0 | Synthetic | Single | 35.70667 | 2.954667 |  | 0.0375
MN-Biochar | 700 | 360 | 80.05 | 1.78 | 3.63 | 1.44 | 9.23 | 0.27 | 0.034 | 0.016 | 181.1 | 0.031 | 4.58 | MO | 60 | 60.18667 | 7 | 160 | 0.025 | 1.5 | 25 | 0 | 0 | Synthetic | Single | 55.01333 | 3.448889 |  | 0.0375
MN-Biochar | 700 | 360 | 80.05 | 1.78 | 3.63 | 1.44 | 9.23 | 0.27 | 0.034 | 0.016 | 181.1 | 0.031 | 4.58 | MO | 60 | 80.05333 | 7 | 160 | 0.025 | 1.5 | 25 | 0 | 0 | Synthetic | Single | 73.54667 | 4.337778 |  | 0.0375
MN-Biochar | 700 | 360 | 80.05 | 1.78 | 3.63 | 1.44 | 9.23 | 0.27 | 0.034 | 0.016 | 181.1 | 0.031 | 4.58 | MO | 60 | 1.005333 | 7 | 160 | 0.025 | 1.5 | 25 | 0 | 0 | Synthetic | Single | 0.608 | 0.2648889 |  | 0.0375
MN-Biochar | 700 | 360 | 80.05 | 1.78 | 3.63 | 1.44 | 9.23 | 0.27 | 0.034 | 0.016 | 181.1 | 0.031 | 4.58 | MO | 60 | 10.00533 | 7 | 160 | 0.025 | 1.5 | 25 | 0 | 0 | Synthetic | Single | 8.421333 | 1.056 |  | 0.0375
MN-Biochar | 700 | 360 | 80.05 | 1.78 | 3.63 | 1.44 | 9.23 | 0.27 | 0.034 | 0.016 | 181.1 | 0.031 | 4.58 | MO | 60 | 20.09333 | 7 | 160 | 0.025 | 1.5 | 25 | 0 | 0 | Synthetic | Single | 16.70667 | 2.257778 |  | 0.0375
MN-Biochar | 700 | 360 | 80.05 | 1.78 | 3.63 | 1.44 | 9.23 | 0.27 | 0.034 | 0.016 | 181.1 | 0.031 | 4.58 | MO | 60 | 40.13867 | 7 | 160 | 0.025 | 1.5 | 25 | 0 | 0 | Synthetic | Single | 36.24 | 2.599111 |  | 0.0375
MN-Biochar | 700 | 360 | 80.05 | 1.78 | 3.63 | 1.44 | 9.23 | 0.27 | 0.034 | 0.016 | 181.1 | 0.031 | 4.58 | MO | 60 | 60.18667 | 7 | 160 | 0.025 | 1.5 | 25 | 0 | 0 | Synthetic | Single | 54.74667 | 3.626667 |  | 0.0375
MN-Biochar | 700 | 360 | 80.05 | 1.78 | 3.63 | 1.44 | 9.23 | 0.27 | 0.034 | 0.016 | 181.1 | 0.031 | 4.58 | MO | 60 | 80.05333 | 7 | 160 | 0.025 | 1.5 | 25 | 0 | 0 | Synthetic | Single | 75.54667 | 3.004444 |  | 0.0375
MZ-Biochar | 700 | 360 | 79.21 | 1.78 | 3.63 | 1.44 | 9.23 | 0.27 | 0.034 | 0.016 | 1085 | 0.19 | 3.62 | MO | 60 | 1.005333 | 7 | 160 | 0.025 | 1.5 | 25 | 0 | 0 | Synthetic | Single | 0.008 | 0.6648889 |  | 0.0375
MZ-Biochar | 700 | 360 | 79.21 | 1.78 | 3.63 | 1.44 | 9.23 | 0.27 | 0.034 | 0.016 | 1085 | 0.19 | 3.62 | MO | 60 | 10.00533 | 7 | 160 | 0.025 | 1.5 | 25 | 0 | 0 | Synthetic | Single | 0.1413333 | 6.576 |  | 0.0375
MZ-Biochar | 700 | 360 | 79.21 | 1.78 | 3.63 | 1.44 | 9.23 | 0.27 | 0.034 | 0.016 | 1085 | 0.19 | 3.62 | MO | 60 | 20.09333 | 7 | 160 | 0.025 | 1.5 | 25 | 0 | 0 | Synthetic | Single | 0.5066667 | 13.05778 |  | 0.0375
MZ-Biochar | 700 | 360 | 79.21 | 1.78 | 3.63 | 1.44 | 9.23 | 0.27 | 0.034 | 0.016 | 1085 | 0.19 | 3.62 | MO | 60 | 40.13867 | 7 | 160 | 0.025 | 1.5 | 25 | 0 | 0 | Synthetic | Single | 2.706667 | 24.95467 |  | 0.0375
MZ-Biochar | 700 | 360 | 79.21 | 1.78 | 3.63 | 1.44 | 9.23 | 0.27 | 0.034 | 0.016 | 1085 | 0.19 | 3.62 | MO | 60 | 60.18667 | 7 | 160 | 0.025 | 1.5 | 25 | 0 | 0 | Synthetic | Single | 5.146667 | 36.69333 |  | 0.0375
MZ-Biochar | 700 | 360 | 79.21 | 1.78 | 3.63 | 1.44 | 9.23 | 0.27 | 0.034 | 0.016 | 1085 | 0.19 | 3.62 | MO | 60 | 80.05333 | 7 | 160 | 0.025 | 1.5 | 25 | 0 | 0 | Synthetic | Single | 7.813333 | 48.16 |  | 0.0375
MZ-Biochar | 700 | 360 | 79.21 | 1.78 | 3.63 | 1.44 | 9.23 | 0.27 | 0.034 | 0.016 | 1085 | 0.19 | 3.62 | MO | 60 | 1.005333 | 7 | 160 | 0.025 | 1.5 | 25 | 0 | 0 | Synthetic | Single | 0.008 | 0.6648889 |  | 0.0375
MZ-Biochar | 700 | 360 | 79.21 | 1.78 | 3.63 | 1.44 | 9.23 | 0.27 | 0.034 | 0.016 | 1085 | 0.19 | 3.62 | MO | 60 | 10.00533 | 7 | 160 | 0.025 | 1.5 | 25 | 0 | 0 | Synthetic | Single | 0.1546667 | 6.567111 |  | 0.0375
MZ-Biochar | 700 | 360 | 79.21 | 1.78 | 3.63 | 1.44 | 9.23 | 0.27 | 0.034 | 0.016 | 1085 | 0.19 | 3.62 | MO | 60 | 20.09333 | 7 | 160 | 0.025 | 1.5 | 25 | 0 | 0 | Synthetic | Single | 0.44 | 13.10222 |  | 0.0375
MZ-Biochar | 700 | 360 | 79.21 | 1.78 | 3.63 | 1.44 | 9.23 | 0.27 | 0.034 | 0.016 | 1085 | 0.19 | 3.62 | MO | 60 | 40.13867 | 7 | 160 | 0.025 | 1.5 | 25 | 0 | 0 | Synthetic | Single | 2.64 | 24.99911 |  | 0.0375
MZ-Biochar | 700 | 360 | 79.21 | 1.78 | 3.63 | 1.44 | 9.23 | 0.27 | 0.034 | 0.016 | 1085 | 0.19 | 3.62 | MO | 60 | 60.18667 | 7 | 160 | 0.025 | 1.5 | 25 | 0 | 0 | Synthetic | Single | 5.413333 | 36.51556 |  | 0.0375
MZ-Biochar | 700 | 360 | 79.21 | 1.78 | 3.63 | 1.44 | 9.23 | 0.27 | 0.034 | 0.016 | 1085 | 0.19 | 3.62 | MO | 60 | 80.05333 | 7 | 160 | 0.025 | 1.5 | 25 | 0 | 0 | Synthetic | Single | 8.213333 | 47.89333 |  | 0.0375
MZ-Biochar | 700 | 360 | 79.21 | 1.78 | 3.63 | 1.44 | 9.23 | 0.27 | 0.034 | 0.016 | 1085 | 0.19 | 3.62 | MO | 60 | 1.005333 | 7 | 160 | 0.025 | 1.5 | 25 | 0 | 0 | Synthetic | Single | 0.008 | 0.6648889 |  | 0.0375
MZ-Biochar | 700 | 360 | 79.21 | 1.78 | 3.63 | 1.44 | 9.23 | 0.27 | 0.034 | 0.016 | 1085 | 0.19 | 3.62 | MO | 60 | 10.00533 | 7 | 160 | 0.025 | 1.5 | 25 | 0 | 0 | Synthetic | Single | 0.06133333 | 6.629333 |  | 0.0375
MZ-Biochar | 700 | 360 | 79.21 | 1.78 | 3.63 | 1.44 | 9.23 | 0.27 | 0.034 | 0.016 | 1085 | 0.19 | 3.62 | MO | 60 | 20.09333 | 7 | 160 | 0.025 | 1.5 | 25 | 0 | 0 | Synthetic | Single | 0.64 | 12.96889 |  | 0.0375
MZ-Biochar | 700 | 360 | 79.21 | 1.78 | 3.63 | 1.44 | 9.23 | 0.27 | 0.034 | 0.016 | 1085 | 0.19 | 3.62 | MO | 60 | 40.13867 | 7 | 160 | 0.025 | 1.5 | 25 | 0 | 0 | Synthetic | Single | 2.973333 | 24.77689 |  | 0.0375
MZ-Biochar | 700 | 360 | 79.21 | 1.78 | 3.63 | 1.44 | 9.23 | 0.27 | 0.034 | 0.016 | 1085 | 0.19 | 3.62 | MO | 60 | 60.18667 | 7 | 160 | 0.025 | 1.5 | 25 | 0 | 0 | Synthetic | Single | 5.946667 | 36.16 |  | 0.0375
MZ-Biochar | 700 | 360 | 79.21 | 1.78 | 3.63 | 1.44 | 9.23 | 0.27 | 0.034 | 0.016 | 1085 | 0.19 | 3.62 | MO | 60 | 80.05333 | 7 | 160 | 0.025 | 1.5 | 25 | 0 | 0 | Synthetic | Single | 8.746667 | 47.53778 |  | 0.0375
M-Biochar | 700 | 360 | 79.53 | 1.92 | 5.09 | 2.07 | 9.35 | 0.29 | 0.048 | 0.022 | 8.5 | 0.016 | 8.74 | Fast Green FCF | 60 | 1.005333 | 7 | 160 | 0.025 | 2 | 25 | 0 | 0 | Synthetic | Single | 0.09642857 | 0.4544524 |  | 0.05
M-Biochar | 700 | 360 | 79.53 | 1.92 | 5.09 | 2.07 | 9.35 | 0.29 | 0.048 | 0.022 | 8.5 | 0.016 | 8.74 | Fast Green FCF | 60 | 10.00533 | 7 | 160 | 0.025 | 2 | 25 | 0 | 0 | Synthetic | Single | 0.9784161 | 4.513459 |  | 0.05
M-Biochar | 700 | 360 | 79.53 | 1.92 | 5.09 | 2.07 | 9.35 | 0.29 | 0.048 | 0.022 | 8.5 | 0.016 | 8.74 | Fast Green FCF | 60 | 20.09333 | 7 | 160 | 0.025 | 2 | 25 | 0 | 0 | Synthetic | Single | 1.978416 | 9.057459 |  | 0.05
M-Biochar | 700 | 360 | 79.53 | 1.92 | 5.09 | 2.07 | 9.35 | 0.29 | 0.048 | 0.022 | 8.5 | 0.016 | 8.74 | Fast Green FCF | 60 | 40.13867 | 7 | 160 | 0.025 | 2 | 25 | 0 | 0 | Synthetic | Single | 3.428882 | 18.35489 |  | 0.05
M-Biochar | 700 | 360 | 79.53 | 1.92 | 5.09 | 2.07 | 9.35 | 0.29 | 0.048 | 0.022 | 8.5 | 0.016 | 8.74 | Fast Green FCF | 60 | 60.18667 | 7 | 160 | 0.025 | 2 | 25 | 0 | 0 | Synthetic | Single | 4.882298 | 27.65218 |  | 0.05
M-Biochar | 700 | 360 | 79.53 | 1.92 | 5.09 | 2.07 | 9.35 | 0.29 | 0.048 | 0.022 | 8.5 | 0.016 | 8.74 | Fast Green FCF | 60 | 80.05333 | 7 | 160 | 0.025 | 2 | 25 | 0 | 0 | Synthetic | Single | 6.52205 | 36.76564 |  | 0.05
M-Biochar | 700 | 360 | 79.53 | 1.92 | 5.09 | 2.07 | 9.35 | 0.29 | 0.048 | 0.022 | 8.5 | 0.016 | 8.74 | Fast Green FCF | 60 | 1.005333 | 7 | 160 | 0.025 | 2 | 25 | 0 | 0 | Synthetic | Single | 0.09642857 | 0.4544524 |  | 0.05
M-Biochar | 700 | 360 | 79.53 | 1.92 | 5.09 | 2.07 | 9.35 | 0.29 | 0.048 | 0.022 | 8.5 | 0.016 | 8.74 | Fast Green FCF | 60 | 10.00533 | 7 | 160 | 0.025 | 2 | 25 | 0 | 0 | Synthetic | Single | 0.9753106 | 4.515011 |  | 0.05
M-Biochar | 700 | 360 | 79.53 | 1.92 | 5.09 | 2.07 | 9.35 | 0.29 | 0.048 | 0.022 | 8.5 | 0.016 | 8.74 | Fast Green FCF | 60 | 20.09333 | 7 | 160 | 0.025 | 2 | 25 | 0 | 0 | Synthetic | Single | 1.975311 | 9.059011 |  | 0.05
M-Biochar | 700 | 360 | 79.53 | 1.92 | 5.09 | 2.07 | 9.35 | 0.29 | 0.048 | 0.022 | 8.5 | 0.016 | 8.74 | Fast Green FCF | 60 | 40.13867 | 7 | 160 | 0.025 | 2 | 25 | 0 | 0 | Synthetic | Single | 3.441304 | 18.34868 |  | 0.05
M-Biochar | 700 | 360 | 79.53 | 1.92 | 5.09 | 2.07 | 9.35 | 0.29 | 0.048 | 0.022 | 8.5 | 0.016 | 8.74 | Fast Green FCF | 60 | 60.18667 | 7 | 160 | 0.025 | 2 | 25 | 0 | 0 | Synthetic | Single | 4.876087 | 27.65529 |  | 0.05
M-Biochar | 700 | 360 | 79.53 | 1.92 | 5.09 | 2.07 | 9.35 | 0.29 | 0.048 | 0.022 | 8.5 | 0.016 | 8.74 | Fast Green FCF | 60 | 80.05333 | 7 | 160 | 0.025 | 2 | 25 | 0 | 0 | Synthetic | Single | 6.528261 | 36.76254 |  | 0.05
M-Biochar | 700 | 360 | 79.53 | 1.92 | 5.09 | 2.07 | 9.35 | 0.29 | 0.048 | 0.022 | 8.5 | 0.016 | 8.74 | Fast Green FCF | 60 | 1.005333 | 7 | 160 | 0.025 | 2 | 25 | 0 | 0 | Synthetic | Single | 0.09953416 | 0.4528996 |  | 0.05
M-Biochar | 700 | 360 | 79.53 | 1.92 | 5.09 | 2.07 | 9.35 | 0.29 | 0.048 | 0.022 | 8.5 | 0.016 | 8.74 | Fast Green FCF | 60 | 10.00533 | 7 | 160 | 0.025 | 2 | 25 | 0 | 0 | Synthetic | Single | 0.9690994 | 4.518117 |  | 0.05
M-Biochar | 700 | 360 | 79.53 | 1.92 | 5.09 | 2.07 | 9.35 | 0.29 | 0.048 | 0.022 | 8.5 | 0.016 | 8.74 | Fast Green FCF | 60 | 20.09333 | 7 | 160 | 0.025 | 2 | 25 | 0 | 0 | Synthetic | Single | 1.972205 | 9.060564 |  | 0.05
M-Biochar | 700 | 360 | 79.53 | 1.92 | 5.09 | 2.07 | 9.35 | 0.29 | 0.048 | 0.022 | 8.5 | 0.016 | 8.74 | Fast Green FCF | 60 | 40.13867 | 7 | 160 | 0.025 | 2 | 25 | 0 | 0 | Synthetic | Single | 3.466149 | 18.33626 |  | 0.05
M-Biochar | 700 | 360 | 79.53 | 1.92 | 5.09 | 2.07 | 9.35 | 0.29 | 0.048 | 0.022 | 8.5 | 0.016 | 8.74 | Fast Green FCF | 60 | 60.18667 | 7 | 160 | 0.025 | 2 | 25 | 0 | 0 | Synthetic | Single | 4.869876 | 27.6584 |  | 0.05
M-Biochar | 700 | 360 | 79.53 | 1.92 | 5.09 | 2.07 | 9.35 | 0.29 | 0.048 | 0.022 | 8.5 | 0.016 | 8.74 | Fast Green FCF | 60 | 80.05333 | 7 | 160 | 0.025 | 2 | 25 | 0 | 0 | Synthetic | Single | 6.515839 | 36.76875 |  | 0.05
MN-Biochar | 700 | 360 | 80.05 | 1.78 | 3.63 | 1.44 | 9.23 | 0.27 | 0.034 | 0.016 | 181.1 | 0.031 | 4.58 | Fast Green FCF | 60 | 1.005333 | 7 | 160 | 0.025 | 2 | 25 | 0 | 0 | Synthetic | Single | 0.09021739 | 0.457558 |  | 0.05
MN-Biochar | 700 | 360 | 80.05 | 1.78 | 3.63 | 1.44 | 9.23 | 0.27 | 0.034 | 0.016 | 181.1 | 0.031 | 4.58 | Fast Green FCF | 60 | 10.00533 | 7 | 160 | 0.025 | 2 | 25 | 0 | 0 | Synthetic | Single | 0.9287267 | 4.538303 |  | 0.05
MN-Biochar | 700 | 360 | 80.05 | 1.78 | 3.63 | 1.44 | 9.23 | 0.27 | 0.034 | 0.016 | 181.1 | 0.031 | 4.58 | Fast Green FCF | 60 | 20.09333 | 7 | 160 | 0.025 | 2 | 25 | 0 | 0 | Synthetic | Single | 1.953571 | 9.069881 |  | 0.05
MN-Biochar | 700 | 360 | 80.05 | 1.78 | 3.63 | 1.44 | 9.23 | 0.27 | 0.034 | 0.016 | 181.1 | 0.031 | 4.58 | Fast Green FCF | 60 | 40.13867 | 7 | 160 | 0.025 | 2 | 25 | 0 | 0 | Synthetic | Single | 3.404037 | 18.36731 |  | 0.05
MN-Biochar | 700 | 360 | 80.05 | 1.78 | 3.63 | 1.44 | 9.23 | 0.27 | 0.034 | 0.016 | 181.1 | 0.031 | 4.58 | Fast Green FCF | 60 | 60.18667 | 7 | 160 | 0.025 | 2 | 25 | 0 | 0 | Synthetic | Single | 4.770497 | 27.70808 |  | 0.05
MN-Biochar | 700 | 360 | 80.05 | 1.78 | 3.63 | 1.44 | 9.23 | 0.27 | 0.034 | 0.016 | 181.1 | 0.031 | 4.58 | Fast Green FCF | 60 | 80.05333 | 7 | 160 | 0.025 | 2 | 25 | 0 | 0 | Synthetic | Single | 6.490994 | 36.78117 |  | 0.05
MN-Biochar | 700 | 360 | 80.05 | 1.78 | 3.63 | 1.44 | 9.23 | 0.27 | 0.034 | 0.016 | 181.1 | 0.031 | 4.58 | Fast Green FCF | 60 | 1.005333 | 7 | 160 | 0.025 | 2 | 25 | 0 | 0 | Synthetic | Single | 0.0871118 | 0.4591108 |  | 0.05
MN-Biochar | 700 | 360 | 80.05 | 1.78 | 3.63 | 1.44 | 9.23 | 0.27 | 0.034 | 0.016 | 181.1 | 0.031 | 4.58 | Fast Green FCF | 60 | 10.00533 | 7 | 160 | 0.025 | 2 | 25 | 0 | 0 | Synthetic | Single | 0.9349379 | 4.535198 |  | 0.05
MN-Biochar | 700 | 360 | 80.05 | 1.78 | 3.63 | 1.44 | 9.23 | 0.27 | 0.034 | 0.016 | 181.1 | 0.031 | 4.58 | Fast Green FCF | 60 | 20.09333 | 7 | 160 | 0.025 | 2 | 25 | 0 | 0 | Synthetic | Single | 1.941149 | 9.076092 |  | 0.05
MN-Biochar | 700 | 360 | 80.05 | 1.78 | 3.63 | 1.44 | 9.23 | 0.27 | 0.034 | 0.016 | 181.1 | 0.031 | 4.58 | Fast Green FCF | 60 | 40.13867 | 7 | 160 | 0.025 | 2 | 25 | 0 | 0 | Synthetic | Single | 3.410248 | 18.36421 |  | 0.05
MN-Biochar | 700 | 360 | 80.05 | 1.78 | 3.63 | 1.44 | 9.23 | 0.27 | 0.034 | 0.016 | 181.1 | 0.031 | 4.58 | Fast Green FCF | 60 | 60.18667 | 7 | 160 | 0.025 | 2 | 25 | 0 | 0 | Synthetic | Single | 4.708385 | 27.73914 |  | 0.05
MN-Biochar | 700 | 360 | 80.05 | 1.78 | 3.63 | 1.44 | 9.23 | 0.27 | 0.034 | 0.016 | 181.1 | 0.031 | 4.58 | Fast Green FCF | 60 | 80.05333 | 7 | 160 | 0.025 | 2 | 25 | 0 | 0 | Synthetic | Single | 6.466149 | 36.79359 |  | 0.05
MN-Biochar | 700 | 360 | 80.05 | 1.78 | 3.63 | 1.44 | 9.23 | 0.27 | 0.034 | 0.016 | 181.1 | 0.031 | 4.58 | Fast Green FCF | 60 | 1.005333 | 7 | 160 | 0.025 | 2 | 25 | 0 | 0 | Synthetic | Single | 0.09332298 | 0.4560052 |  | 0.05
MN-Biochar | 700 | 360 | 80.05 | 1.78 | 3.63 | 1.44 | 9.23 | 0.27 | 0.034 | 0.016 | 181.1 | 0.031 | 4.58 | Fast Green FCF | 60 | 10.00533 | 7 | 160 | 0.025 | 2 | 25 | 0 | 0 | Synthetic | Single | 0.9473602 | 4.528987 |  | 0.05
MN-Biochar | 700 | 360 | 80.05 | 1.78 | 3.63 | 1.44 | 9.23 | 0.27 | 0.034 | 0.016 | 181.1 | 0.031 | 4.58 | Fast Green FCF | 60 | 20.09333 | 7 | 160 | 0.025 | 2 | 25 | 0 | 0 | Synthetic | Single | 1.972205 | 9.060564 |  | 0.05
MN-Biochar | 700 | 360 | 80.05 | 1.78 | 3.63 | 1.44 | 9.23 | 0.27 | 0.034 | 0.016 | 181.1 | 0.031 | 4.58 | Fast Green FCF | 60 | 40.13867 | 7 | 160 | 0.025 | 2 | 25 | 0 | 0 | Synthetic | Single | 3.379193 | 18.37974 |  | 0.05
MN-Biochar | 700 | 360 | 80.05 | 1.78 | 3.63 | 1.44 | 9.23 | 0.27 | 0.034 | 0.016 | 181.1 | 0.031 | 4.58 | Fast Green FCF | 60 | 60.18667 | 7 | 160 | 0.025 | 2 | 25 | 0 | 0 | Synthetic | Single | 4.646273 | 27.7702 |  | 0.05
MN-Biochar | 700 | 360 | 80.05 | 1.78 | 3.63 | 1.44 | 9.23 | 0.27 | 0.034 | 0.016 | 181.1 | 0.031 | 4.58 | Fast Green FCF | 60 | 80.05333 | 7 | 160 | 0.025 | 2 | 25 | 0 | 0 | Synthetic | Single | 6.447516 | 36.80291 |  | 0.05
MZ-Biochar | 700 | 360 | 79.21 | 1.78 | 3.63 | 1.44 | 9.23 | 0.27 | 0.034 | 0.016 | 1085 | 0.19 | 3.62 | Fast Green FCF | 60 | 1.005333 | 7 | 160 | 0.025 | 2 | 25 | 0 | 0 | Synthetic | Single | 0.00636646 | 0.4994834 |  | 0.05
MZ-Biochar | 700 | 360 | 79.21 | 1.78 | 3.63 | 1.44 | 9.23 | 0.27 | 0.034 | 0.016 | 1085 | 0.19 | 3.62 | Fast Green FCF | 60 | 10.00533 | 7 | 160 | 0.025 | 2 | 25 | 0 | 0 | Synthetic | Single | 0.07779503 | 4.963769 |  | 0.05
MZ-Biochar | 700 | 360 | 79.21 | 1.78 | 3.63 | 1.44 | 9.23 | 0.27 | 0.034 | 0.016 | 1085 | 0.19 | 3.62 | Fast Green FCF | 60 | 20.09333 | 7 | 160 | 0.025 | 2 | 25 | 0 | 0 | Synthetic | Single | 0.4225155 | 9.835409 |  | 0.05
MZ-Biochar | 700 | 360 | 79.21 | 1.78 | 3.63 | 1.44 | 9.23 | 0.27 | 0.034 | 0.016 | 1085 | 0.19 | 3.62 | Fast Green FCF | 60 | 40.13867 | 7 | 160 | 0.025 | 2 | 25 | 0 | 0 | Synthetic | Single | 1.609006 | 19.26483 |  | 0.05
MZ-Biochar | 700 | 360 | 79.21 | 1.78 | 3.63 | 1.44 | 9.23 | 0.27 | 0.034 | 0.016 | 1085 | 0.19 | 3.62 | Fast Green FCF | 60 | 60.18667 | 7 | 160 | 0.025 | 2 | 25 | 0 | 0 | Synthetic | Single | 3.174224 | 28.50622 |  | 0.05
MZ-Biochar | 700 | 360 | 79.21 | 1.78 | 3.63 | 1.44 | 9.23 | 0.27 | 0.034 | 0.016 | 1085 | 0.19 | 3.62 | Fast Green FCF | 60 | 80.05333 | 7 | 160 | 0.025 | 2 | 25 | 0 | 0 | Synthetic | Single | 3.969255 | 38.04204 |  | 0.05
MZ-Biochar | 700 | 360 | 79.21 | 1.78 | 3.63 | 1.44 | 9.23 | 0.27 | 0.034 | 0.016 | 1085 | 0.19 | 3.62 | Fast Green FCF | 60 | 1.005333 | 7 | 160 | 0.025 | 2 | 25 | 0 | 0 | Synthetic | Single | 0.00636646 | 0.4994834 |  | 0.05
MZ-Biochar | 700 | 360 | 79.21 | 1.78 | 3.63 | 1.44 | 9.23 | 0.27 | 0.034 | 0.016 | 1085 | 0.19 | 3.62 | Fast Green FCF | 60 | 10.00533 | 7 | 160 | 0.025 | 2 | 25 | 0 | 0 | Synthetic | Single | 0.08090062 | 4.962216 |  | 0.05
MZ-Biochar | 700 | 360 | 79.21 | 1.78 | 3.63 | 1.44 | 9.23 | 0.27 | 0.034 | 0.016 | 1085 | 0.19 | 3.62 | Fast Green FCF | 60 | 20.09333 | 7 | 160 | 0.025 | 2 | 25 | 0 | 0 | Synthetic | Single | 0.4225155 | 9.835409 |  | 0.05
MZ-Biochar | 700 | 360 | 79.21 | 1.78 | 3.63 | 1.44 | 9.23 | 0.27 | 0.034 | 0.016 | 1085 | 0.19 | 3.62 | Fast Green FCF | 60 | 40.13867 | 7 | 160 | 0.025 | 2 | 25 | 0 | 0 | Synthetic | Single | 1.615217 | 19.26172 |  | 0.05
MZ-Biochar | 700 | 360 | 79.21 | 1.78 | 3.63 | 1.44 | 9.23 | 0.27 | 0.034 | 0.016 | 1085 | 0.19 | 3.62 | Fast Green FCF | 60 | 60.18667 | 7 | 160 | 0.025 | 2 | 25 | 0 | 0 | Synthetic | Single | 3.192857 | 28.4969 |  | 0.05
MZ-Biochar | 700 | 360 | 79.21 | 1.78 | 3.63 | 1.44 | 9.23 | 0.27 | 0.034 | 0.016 | 1085 | 0.19 | 3.62 | Fast Green FCF | 60 | 80.05333 | 7 | 160 | 0.025 | 2 | 25 | 0 | 0 | Synthetic | Single | 4.012733 | 38.0203 |  | 0.05
MZ-Biochar | 700 | 360 | 79.21 | 1.78 | 3.63 | 1.44 | 9.23 | 0.27 | 0.034 | 0.016 | 1085 | 0.19 | 3.62 | Fast Green FCF | 60 | 1.005333 | 7 | 160 | 0.025 | 2 | 25 | 0 | 0 | Synthetic | Single | 0.00947205 | 0.4979306 |  | 0.05
MZ-Biochar | 700 | 360 | 79.21 | 1.78 | 3.63 | 1.44 | 9.23 | 0.27 | 0.034 | 0.016 | 1085 | 0.19 | 3.62 | Fast Green FCF | 60 | 10.00533 | 7 | 160 | 0.025 | 2 | 25 | 0 | 0 | Synthetic | Single | 0.08400621 | 4.960664 |  | 0.05
MZ-Biochar | 700 | 360 | 79.21 | 1.78 | 3.63 | 1.44 | 9.23 | 0.27 | 0.034 | 0.016 | 1085 | 0.19 | 3.62 | Fast Green FCF | 60 | 20.09333 | 7 | 160 | 0.025 | 2 | 25 | 0 | 0 | Synthetic | Single | 0.4349379 | 9.829198 |  | 0.05
MZ-Biochar | 700 | 360 | 79.21 | 1.78 | 3.63 | 1.44 | 9.23 | 0.27 | 0.034 | 0.016 | 1085 | 0.19 | 3.62 | Fast Green FCF | 60 | 40.13867 | 7 | 160 | 0.025 | 2 | 25 | 0 | 0 | Synthetic | Single | 1.689752 | 19.22446 |  | 0.05
MZ-Biochar | 700 | 360 | 79.21 | 1.78 | 3.63 | 1.44 | 9.23 | 0.27 | 0.034 | 0.016 | 1085 | 0.19 | 3.62 | Fast Green FCF | 60 | 60.18667 | 7 | 160 | 0.025 | 2 | 25 | 0 | 0 | Synthetic | Single | 3.112112 | 28.53728 |  | 0.05
MZ-Biochar | 700 | 360 | 79.21 | 1.78 | 3.63 | 1.44 | 9.23 | 0.27 | 0.034 | 0.016 | 1085 | 0.19 | 3.62 | Fast Green FCF | 60 | 80.05333 | 7 | 160 | 0.025 | 2 | 25 | 0 | 0 | Synthetic | Single | 4.335714 | 37.85881 |  | 0.05
M-Biochar | 700 | 360 | 79.53 | 1.92 | 5.09 | 2.07 | 9.35 | 0.29 | 0.048 | 0.022 | 8.5 | 0.016 | 8.74 | MO | 60 | 10 | 3 | 160 | 0.025 | 1.5 | 25 | 0 | 0 | Synthetic | Single | 9.600279 | 0.266481 |  | 0.0375
M-Biochar | 700 | 360 | 79.53 | 1.92 | 5.09 | 2.07 | 9.35 | 0.29 | 0.048 | 0.022 | 8.5 | 0.016 | 8.74 | MO | 60 | 10 | 5 | 160 | 0.025 | 1.5 | 25 | 0 | 0 | Synthetic | Single | 9.659218 | 0.2271881 |  | 0.0375
M-Biochar | 700 | 360 | 79.53 | 1.92 | 5.09 | 2.07 | 9.35 | 0.29 | 0.048 | 0.022 | 8.5 | 0.016 | 8.74 | MO | 60 | 10 | 7 | 160 | 0.025 | 1.5 | 25 | 0 | 0 | Synthetic | Single | 9.757703 | 0.1615313 |  | 0.0375
M-Biochar | 700 | 360 | 79.53 | 1.92 | 5.09 | 2.07 | 9.35 | 0.29 | 0.048 | 0.022 | 8.5 | 0.016 | 8.74 | MO | 60 | 10 | 9 | 160 | 0.025 | 1.5 | 25 | 0 | 0 | Synthetic | Single | 9.757732 | 0.161512 |  | 0.0375
M-Biochar | 700 | 360 | 79.53 | 1.92 | 5.09 | 2.07 | 9.35 | 0.29 | 0.048 | 0.022 | 8.5 | 0.016 | 8.74 | MO | 60 | 10 | 3 | 160 | 0.025 | 1.5 | 25 | 0 | 0 | Synthetic | Single | 9.600279 | 0.266481 |  | 0.0375
M-Biochar | 700 | 360 | 79.53 | 1.92 | 5.09 | 2.07 | 9.35 | 0.29 | 0.048 | 0.022 | 8.5 | 0.016 | 8.74 | MO | 60 | 10 | 5 | 160 | 0.025 | 1.5 | 25 | 0 | 0 | Synthetic | Single | 9.687151 | 0.2085661 |  | 0.0375
M-Biochar | 700 | 360 | 79.53 | 1.92 | 5.09 | 2.07 | 9.35 | 0.29 | 0.048 | 0.022 | 8.5 | 0.016 | 8.74 | MO | 60 | 10 | 7 | 160 | 0.025 | 1.5 | 25 | 0 | 0 | Synthetic | Single | 9.743697 | 0.1708683 |  | 0.0375
M-Biochar | 700 | 360 | 79.53 | 1.92 | 5.09 | 2.07 | 9.35 | 0.29 | 0.048 | 0.022 | 8.5 | 0.016 | 8.74 | MO | 60 | 10 | 9 | 160 | 0.025 | 1.5 | 25 | 0 | 0 | Synthetic | Single | 9.723368 | 0.1844215 |  | 0.0375
M-Biochar | 700 | 360 | 79.53 | 1.92 | 5.09 | 2.07 | 9.35 | 0.29 | 0.048 | 0.022 | 8.5 | 0.016 | 8.74 | MO | 60 | 10 | 3 | 160 | 0.025 | 1.5 | 25 | 0 | 0 | Synthetic | Single | 9.614206 | 0.2571959 |  | 0.0375
M-Biochar | 700 | 360 | 79.53 | 1.92 | 5.09 | 2.07 | 9.35 | 0.29 | 0.048 | 0.022 | 8.5 | 0.016 | 8.74 | MO | 60 | 10 | 5 | 160 | 0.025 | 1.5 | 25 | 0 | 0 | Synthetic | Single | 9.784916 | 0.1433892 |  | 0.0375
M-Biochar | 700 | 360 | 79.53 | 1.92 | 5.09 | 2.07 | 9.35 | 0.29 | 0.048 | 0.022 | 8.5 | 0.016 | 8.74 | MO | 60 | 10 | 7 | 160 | 0.025 | 1.5 | 25 | 0 | 0 | Synthetic | Single | 9.813725 | 0.124183 |  | 0.0375
M-Biochar | 700 | 360 | 79.53 | 1.92 | 5.09 | 2.07 | 9.35 | 0.29 | 0.048 | 0.022 | 8.5 | 0.016 | 8.74 | MO | 60 | 10 | 9 | 160 | 0.025 | 1.5 | 25 | 0 | 0 | Synthetic | Single | 9.809278 | 0.1271478 |  | 0.0375
MN-Biochar | 700 | 360 | 80.05 | 1.78 | 3.63 | 1.44 | 9.23 | 0.27 | 0.034 | 0.016 | 181.1 | 0.031 | 4.58 | MO | 60 | 10 | 3 | 160 | 0.025 | 1.5 | 25 | 0 | 0 | Synthetic | Single | 8.263231 | 1.157846 |  | 0.0375
MN-Biochar | 700 | 360 | 80.05 | 1.78 | 3.63 | 1.44 | 9.23 | 0.27 | 0.034 | 0.016 | 181.1 | 0.031 | 4.58 | MO | 60 | 10 | 5 | 160 | 0.025 | 1.5 | 25 | 0 | 0 | Synthetic | Single | 8.318436 | 1.121043 |  | 0.0375
MN-Biochar | 700 | 360 | 80.05 | 1.78 | 3.63 | 1.44 | 9.23 | 0.27 | 0.034 | 0.016 | 181.1 | 0.031 | 4.58 | MO | 60 | 10 | 7 | 160 | 0.025 | 1.5 | 25 | 0 | 0 | Synthetic | Single | 8.581232 | 0.945845 |  | 0.0375
MN-Biochar | 700 | 360 | 80.05 | 1.78 | 3.63 | 1.44 | 9.23 | 0.27 | 0.034 | 0.016 | 181.1 | 0.031 | 4.58 | MO | 60 | 10 | 9 | 160 | 0.025 | 1.5 | 25 | 0 | 0 | Synthetic | Single | 8.726804 | 0.8487973 |  | 0.0375
MN-Biochar | 700 | 360 | 80.05 | 1.78 | 3.63 | 1.44 | 9.23 | 0.27 | 0.034 | 0.016 | 181.1 | 0.031 | 4.58 | MO | 60 | 10 | 3 | 160 | 0.025 | 1.5 | 25 | 0 | 0 | Synthetic | Single | 8.249304 | 1.167131 |  | 0.0375
MN-Biochar | 700 | 360 | 80.05 | 1.78 | 3.63 | 1.44 | 9.23 | 0.27 | 0.034 | 0.016 | 181.1 | 0.031 | 4.58 | MO | 60 | 10 | 5 | 160 | 0.025 | 1.5 | 25 | 0 | 0 | Synthetic | Single | 8.304469 | 1.130354 |  | 0.0375
MN-Biochar | 700 | 360 | 80.05 | 1.78 | 3.63 | 1.44 | 9.23 | 0.27 | 0.034 | 0.016 | 181.1 | 0.031 | 4.58 | MO | 60 | 10 | 7 | 160 | 0.025 | 1.5 | 25 | 0 | 0 | Synthetic | Single | 8.623249 | 0.9178338 |  | 0.0375
MN-Biochar | 700 | 360 | 80.05 | 1.78 | 3.63 | 1.44 | 9.23 | 0.27 | 0.034 | 0.016 | 181.1 | 0.031 | 4.58 | MO | 60 | 10 | 9 | 160 | 0.025 | 1.5 | 25 | 0 | 0 | Synthetic | Single | 8.778351 | 0.814433 |  | 0.0375
MN-Biochar | 700 | 360 | 80.05 | 1.78 | 3.63 | 1.44 | 9.23 | 0.27 | 0.034 | 0.016 | 181.1 | 0.031 | 4.58 | MO | 60 | 10 | 3 | 160 | 0.025 | 1.5 | 25 | 0 | 0 | Synthetic | Single | 8.221448 | 1.185701 |  | 0.0375
MN-Biochar | 700 | 360 | 80.05 | 1.78 | 3.63 | 1.44 | 9.23 | 0.27 | 0.034 | 0.016 | 181.1 | 0.031 | 4.58 | MO | 60 | 10 | 5 | 160 | 0.025 | 1.5 | 25 | 0 | 0 | Synthetic | Single | 8.416201 | 1.055866 |  | 0.0375
MN-Biochar | 700 | 360 | 80.05 | 1.78 | 3.63 | 1.44 | 9.23 | 0.27 | 0.034 | 0.016 | 181.1 | 0.031 | 4.58 | MO | 60 | 10 | 7 | 160 | 0.025 | 1.5 | 25 | 0 | 0 | Synthetic | Single | 8.679272 | 0.8804855 |  | 0.0375
MN-Biochar | 700 | 360 | 80.05 | 1.78 | 3.63 | 1.44 | 9.23 | 0.27 | 0.034 | 0.016 | 181.1 | 0.031 | 4.58 | MO | 60 | 10 | 9 | 160 | 0.025 | 1.5 | 25 | 0 | 0 | Synthetic | Single | 8.640893 | 0.906071 |  | 0.0375
MZ-Biochar | 700 | 360 | 79.21 | 1.78 | 3.63 | 1.44 | 9.23 | 0.27 | 0.034 | 0.016 | 1085 | 0.19 | 3.62 | MO | 60 | 10 | 3 | 160 | 0.025 | 1.5 | 25 | 0 | 0 | Synthetic | Single | 0.1295265 | 6.580316 |  | 0.0375
MZ-Biochar | 700 | 360 | 79.21 | 1.78 | 3.63 | 1.44 | 9.23 | 0.27 | 0.034 | 0.016 | 1085 | 0.19 | 3.62 | MO | 60 | 10 | 5 | 160 | 0.025 | 1.5 | 25 | 0 | 0 | Synthetic | Single | 0.1480447 | 6.56797 |  | 0.0375
MZ-Biochar | 700 | 360 | 79.21 | 1.78 | 3.63 | 1.44 | 9.23 | 0.27 | 0.034 | 0.016 | 1085 | 0.19 | 3.62 | MO | 60 | 10 | 7 | 160 | 0.025 | 1.5 | 25 | 0 | 0 | Synthetic | Single | 0.359944 | 6.426704 |  | 0.0375
MZ-Biochar | 700 | 360 | 79.21 | 1.78 | 3.63 | 1.44 | 9.23 | 0.27 | 0.034 | 0.016 | 1085 | 0.19 | 3.62 | MO | 60 | 10 | 9 | 160 | 0.025 | 1.5 | 25 | 0 | 0 | Synthetic | Single | 0.7027491 | 6.198167 |  | 0.0375
MZ-Biochar | 700 | 360 | 79.21 | 1.78 | 3.63 | 1.44 | 9.23 | 0.27 | 0.034 | 0.016 | 1085 | 0.19 | 3.62 | MO | 60 | 10 | 3 | 160 | 0.025 | 1.5 | 25 | 0 | 0 | Synthetic | Single | 0.143454 | 6.571031 |  | 0.0375
MZ-Biochar | 700 | 360 | 79.21 | 1.78 | 3.63 | 1.44 | 9.23 | 0.27 | 0.034 | 0.016 | 1085 | 0.19 | 3.62 | MO | 60 | 10 | 5 | 160 | 0.025 | 1.5 | 25 | 0 | 0 | Synthetic | Single | 0.1759777 | 6.549348 |  | 0.0375
MZ-Biochar | 700 | 360 | 79.21 | 1.78 | 3.63 | 1.44 | 9.23 | 0.27 | 0.034 | 0.016 | 1085 | 0.19 | 3.62 | MO | 60 | 10 | 7 | 160 | 0.025 | 1.5 | 25 | 0 | 0 | Synthetic | Single | 0.3179272 | 6.454715 |  | 0.0375
MZ-Biochar | 700 | 360 | 79.21 | 1.78 | 3.63 | 1.44 | 9.23 | 0.27 | 0.034 | 0.016 | 1085 | 0.19 | 3.62 | MO | 60 | 10 | 9 | 160 | 0.025 | 1.5 | 25 | 0 | 0 | Synthetic | Single | 0.6512027 | 6.232532 |  | 0.0375
MZ-Biochar | 700 | 360 | 79.21 | 1.78 | 3.63 | 1.44 | 9.23 | 0.27 | 0.034 | 0.016 | 1085 | 0.19 | 3.62 | MO | 60 | 10 | 3 | 160 | 0.025 | 1.5 | 25 | 0 | 0 | Synthetic | Single | 0.1852368 | 6.543175 |  | 0.0375
MZ-Biochar | 700 | 360 | 79.21 | 1.78 | 3.63 | 1.44 | 9.23 | 0.27 | 0.034 | 0.016 | 1085 | 0.19 | 3.62 | MO | 60 | 10 | 5 | 160 | 0.025 | 1.5 | 25 | 0 | 0 | Synthetic | Single | 0.1201117 | 6.586592 |  | 0.0375
MZ-Biochar | 700 | 360 | 79.21 | 1.78 | 3.63 | 1.44 | 9.23 | 0.27 | 0.034 | 0.016 | 1085 | 0.19 | 3.62 | MO | 60 | 10 | 7 | 160 | 0.025 | 1.5 | 25 | 0 | 0 | Synthetic | Single | 0.4159664 | 6.389356 |  | 0.0375
MZ-Biochar | 700 | 360 | 79.21 | 1.78 | 3.63 | 1.44 | 9.23 | 0.27 | 0.034 | 0.016 | 1085 | 0.19 | 3.62 | MO | 60 | 10 | 9 | 160 | 0.025 | 1.5 | 25 | 0 | 0 | Synthetic | Single | 0.7714777 | 6.152348 |  | 0.0375
M-Biochar | 700 | 360 | 79.53 | 1.92 | 5.09 | 2.07 | 9.35 | 0.29 | 0.048 | 0.022 | 8.5 | 0.016 | 8.74 | Fast Green FCF | 60 | 10 | 3 | 160 | 0.025 | 2 | 25 | 0 | 0 | Synthetic | Single | 9.229032 | 0.3854839 |  | 0.05
M-Biochar | 700 | 360 | 79.53 | 1.92 | 5.09 | 2.07 | 9.35 | 0.29 | 0.048 | 0.022 | 8.5 | 0.016 | 8.74 | Fast Green FCF | 60 | 10 | 5 | 160 | 0.025 | 2 | 25 | 0 | 0 | Synthetic | Single | 9.435331 | 0.2823344 |  | 0.05
M-Biochar | 700 | 360 | 79.53 | 1.92 | 5.09 | 2.07 | 9.35 | 0.29 | 0.048 | 0.022 | 8.5 | 0.016 | 8.74 | Fast Green FCF | 60 | 10 | 7 | 160 | 0.025 | 2 | 25 | 0 | 0 | Synthetic | Single | 9.74375 | 0.128125 |  | 0.05
M-Biochar | 700 | 360 | 79.53 | 1.92 | 5.09 | 2.07 | 9.35 | 0.29 | 0.048 | 0.022 | 8.5 | 0.016 | 8.74 | Fast Green FCF | 60 | 10 | 9 | 160 | 0.025 | 2 | 25 | 0 | 0 | Synthetic | Single | 9.810658 | 0.09467085 |  | 0.05
M-Biochar | 700 | 360 | 79.53 | 1.92 | 5.09 | 2.07 | 9.35 | 0.29 | 0.048 | 0.022 | 8.5 | 0.016 | 8.74 | Fast Green FCF | 60 | 10 | 3 | 160 | 0.025 | 2 | 25 | 0 | 0 | Synthetic | Single | 9.196774 | 0.4016129 |  | 0.05
M-Biochar | 700 | 360 | 79.53 | 1.92 | 5.09 | 2.07 | 9.35 | 0.29 | 0.048 | 0.022 | 8.5 | 0.016 | 8.74 | Fast Green FCF | 60 | 10 | 5 | 160 | 0.025 | 2 | 25 | 0 | 0 | Synthetic | Single | 9.529968 | 0.2350158 |  | 0.05
M-Biochar | 700 | 360 | 79.53 | 1.92 | 5.09 | 2.07 | 9.35 | 0.29 | 0.048 | 0.022 | 8.5 | 0.016 | 8.74 | Fast Green FCF | 60 | 10 | 7 | 160 | 0.025 | 2 | 25 | 0 | 0 | Synthetic | Single | 9.68125 | 0.159375 |  | 0.05
M-Biochar | 700 | 360 | 79.53 | 1.92 | 5.09 | 2.07 | 9.35 | 0.29 | 0.048 | 0.022 | 8.5 | 0.016 | 8.74 | Fast Green FCF | 60 | 10 | 9 | 160 | 0.025 | 2 | 25 | 0 | 0 | Synthetic | Single | 9.810658 | 0.09467085 |  | 0.05
M-Biochar | 700 | 360 | 79.53 | 1.92 | 5.09 | 2.07 | 9.35 | 0.29 | 0.048 | 0.022 | 8.5 | 0.016 | 8.74 | Fast Green FCF | 60 | 10 | 3 | 160 | 0.025 | 2 | 25 | 0 | 0 | Synthetic | Single | 9.358065 | 0.3209677 |  | 0.05
M-Biochar | 700 | 360 | 79.53 | 1.92 | 5.09 | 2.07 | 9.35 | 0.29 | 0.048 | 0.022 | 8.5 | 0.016 | 8.74 | Fast Green FCF | 60 | 10 | 5 | 160 | 0.025 | 2 | 25 | 0 | 0 | Synthetic | Single | 9.624606 | 0.1876972 |  | 0.05
M-Biochar | 700 | 360 | 79.53 | 1.92 | 5.09 | 2.07 | 9.35 | 0.29 | 0.048 | 0.022 | 8.5 | 0.016 | 8.74 | Fast Green FCF | 60 | 10 | 7 | 160 | 0.025 | 2 | 25 | 0 | 0 | Synthetic | Single | 9.61875 | 0.190625 |  | 0.05
M-Biochar | 700 | 360 | 79.53 | 1.92 | 5.09 | 2.07 | 9.35 | 0.29 | 0.048 | 0.022 | 8.5 | 0.016 | 8.74 | Fast Green FCF | 60 | 10 | 9 | 160 | 0.025 | 2 | 25 | 0 | 0 | Synthetic | Single | 9.747962 | 0.1260188 |  | 0.05
MN-Biochar | 700 | 360 | 80.05 | 1.78 | 3.63 | 1.44 | 9.23 | 0.27 | 0.034 | 0.016 | 181.1 | 0.031 | 4.58 | Fast Green FCF | 60 | 10 | 3 | 160 | 0.025 | 2 | 25 | 0 | 0 | Synthetic | Single | 8.132258 | 0.933871 |  | 0.05
MN-Biochar | 700 | 360 | 80.05 | 1.78 | 3.63 | 1.44 | 9.23 | 0.27 | 0.034 | 0.016 | 181.1 | 0.031 | 4.58 | Fast Green FCF | 60 | 10 | 5 | 160 | 0.025 | 2 | 25 | 0 | 0 | Synthetic | Single | 9.088328 | 0.455836 |  | 0.05
MN-Biochar | 700 | 360 | 80.05 | 1.78 | 3.63 | 1.44 | 9.23 | 0.27 | 0.034 | 0.016 | 181.1 | 0.031 | 4.58 | Fast Green FCF | 60 | 10 | 7 | 160 | 0.025 | 2 | 25 | 0 | 0 | Synthetic | Single | 9.4 | 0.3 |  | 0.05
MN-Biochar | 700 | 360 | 80.05 | 1.78 | 3.63 | 1.44 | 9.23 | 0.27 | 0.034 | 0.016 | 181.1 | 0.031 | 4.58 | Fast Green FCF | 60 | 10 | 9 | 160 | 0.025 | 2 | 25 | 0 | 0 | Synthetic | Single | 9.403135 | 0.2984326 |  | 0.05
MN-Biochar | 700 | 360 | 80.05 | 1.78 | 3.63 | 1.44 | 9.23 | 0.27 | 0.034 | 0.016 | 181.1 | 0.031 | 4.58 | Fast Green FCF | 60 | 10 | 3 | 160 | 0.025 | 2 | 25 | 0 | 0 | Synthetic | Single | 8.229032 | 0.8854839 |  | 0.05
MN-Biochar | 700 | 360 | 80.05 | 1.78 | 3.63 | 1.44 | 9.23 | 0.27 | 0.034 | 0.016 | 181.1 | 0.031 | 4.58 | Fast Green FCF | 60 | 10 | 5 | 160 | 0.025 | 2 | 25 | 0 | 0 | Synthetic | Single | 9.056782 | 0.4716088 |  | 0.05
MN-Biochar | 700 | 360 | 80.05 | 1.78 | 3.63 | 1.44 | 9.23 | 0.27 | 0.034 | 0.016 | 181.1 | 0.031 | 4.58 | Fast Green FCF | 60 | 10 | 7 | 160 | 0.025 | 2 | 25 | 0 | 0 | Synthetic | Single | 9.36875 | 0.315625 |  | 0.05
MN-Biochar | 700 | 360 | 80.05 | 1.78 | 3.63 | 1.44 | 9.23 | 0.27 | 0.034 | 0.016 | 181.1 | 0.031 | 4.58 | Fast Green FCF | 60 | 10 | 9 | 160 | 0.025 | 2 | 25 | 0 | 0 | Synthetic | Single | 9.403135 | 0.2984326 |  | 0.05
MN-Biochar | 700 | 360 | 80.05 | 1.78 | 3.63 | 1.44 | 9.23 | 0.27 | 0.034 | 0.016 | 181.1 | 0.031 | 4.58 | Fast Green FCF | 60 | 10 | 3 | 160 | 0.025 | 2 | 25 | 0 | 0 | Synthetic | Single | 8.035484 | 0.9822581 |  | 0.05
MN-Biochar | 700 | 360 | 80.05 | 1.78 | 3.63 | 1.44 | 9.23 | 0.27 | 0.034 | 0.016 | 181.1 | 0.031 | 4.58 | Fast Green FCF | 60 | 10 | 5 | 160 | 0.025 | 2 | 25 | 0 | 0 | Synthetic | Single | 9.15142 | 0.4242902 |  | 0.05
MN-Biochar | 700 | 360 | 80.05 | 1.78 | 3.63 | 1.44 | 9.23 | 0.27 | 0.034 | 0.016 | 181.1 | 0.031 | 4.58 | Fast Green FCF | 60 | 10 | 7 | 160 | 0.025 | 2 | 25 | 0 | 0 | Synthetic | Single | 9.24375 | 0.378125 |  | 0.05
MN-Biochar | 700 | 360 | 80.05 | 1.78 | 3.63 | 1.44 | 9.23 | 0.27 | 0.034 | 0.016 | 181.1 | 0.031 | 4.58 | Fast Green FCF | 60 | 10 | 9 | 160 | 0.025 | 2 | 25 | 0 | 0 | Synthetic | Single | 9.497179 | 0.2514107 |  | 0.05
MZ-Biochar | 700 | 360 | 79.21 | 1.78 | 3.63 | 1.44 | 9.23 | 0.27 | 0.034 | 0.016 | 1085 | 0.19 | 3.62 | Fast Green FCF | 60 | 10 | 3 | 160 | 0.025 | 2 | 25 | 0 | 0 | Synthetic | Single | 0.06774194 | 4.966129 |  | 0.05
MZ-Biochar | 700 | 360 | 79.21 | 1.78 | 3.63 | 1.44 | 9.23 | 0.27 | 0.034 | 0.016 | 1085 | 0.19 | 3.62 | Fast Green FCF | 60 | 10 | 5 | 160 | 0.025 | 2 | 25 | 0 | 0 | Synthetic | Single | 0.0977918 | 4.951104 |  | 0.05
MZ-Biochar | 700 | 360 | 79.21 | 1.78 | 3.63 | 1.44 | 9.23 | 0.27 | 0.034 | 0.016 | 1085 | 0.19 | 3.62 | Fast Green FCF | 60 | 10 | 7 | 160 | 0.025 | 2 | 25 | 0 | 0 | Synthetic | Single | 0.18125 | 4.909375 |  | 0.05
MZ-Biochar | 700 | 360 | 79.21 | 1.78 | 3.63 | 1.44 | 9.23 | 0.27 | 0.034 | 0.016 | 1085 | 0.19 | 3.62 | Fast Green FCF | 60 | 10 | 9 | 160 | 0.025 | 2 | 25 | 0 | 0 | Synthetic | Single | 0.1868339 | 4.906583 |  | 0.05
MZ-Biochar | 700 | 360 | 79.21 | 1.78 | 3.63 | 1.44 | 9.23 | 0.27 | 0.034 | 0.016 | 1085 | 0.19 | 3.62 | Fast Green FCF | 60 | 10 | 3 | 160 | 0.025 | 2 | 25 | 0 | 0 | Synthetic | Single | 0.06774194 | 4.966129 |  | 0.05
MZ-Biochar | 700 | 360 | 79.21 | 1.78 | 3.63 | 1.44 | 9.23 | 0.27 | 0.034 | 0.016 | 1085 | 0.19 | 3.62 | Fast Green FCF | 60 | 10 | 5 | 160 | 0.025 | 2 | 25 | 0 | 0 | Synthetic | Single | 0.0977918 | 4.951104 |  | 0.05
MZ-Biochar | 700 | 360 | 79.21 | 1.78 | 3.63 | 1.44 | 9.23 | 0.27 | 0.034 | 0.016 | 1085 | 0.19 | 3.62 | Fast Green FCF | 60 | 10 | 7 | 160 | 0.025 | 2 | 25 | 0 | 0 | Synthetic | Single | 0.15 | 4.925 |  | 0.05
MZ-Biochar | 700 | 360 | 79.21 | 1.78 | 3.63 | 1.44 | 9.23 | 0.27 | 0.034 | 0.016 | 1085 | 0.19 | 3.62 | Fast Green FCF | 60 | 10 | 9 | 160 | 0.025 | 2 | 25 | 0 | 0 | Synthetic | Single | 0.1868339 | 4.906583 |  | 0.05
MZ-Biochar | 700 | 360 | 79.21 | 1.78 | 3.63 | 1.44 | 9.23 | 0.27 | 0.034 | 0.016 | 1085 | 0.19 | 3.62 | Fast Green FCF | 60 | 10 | 3 | 160 | 0.025 | 2 | 25 | 0 | 0 | Synthetic | Single | 0.06774194 | 4.966129 |  | 0.05
MZ-Biochar | 700 | 360 | 79.21 | 1.78 | 3.63 | 1.44 | 9.23 | 0.27 | 0.034 | 0.016 | 1085 | 0.19 | 3.62 | Fast Green FCF | 60 | 10 | 5 | 160 | 0.025 | 2 | 25 | 0 | 0 | Synthetic | Single | 0.2555205 | 4.87224 |  | 0.05
MZ-Biochar | 700 | 360 | 79.21 | 1.78 | 3.63 | 1.44 | 9.23 | 0.27 | 0.034 | 0.016 | 1085 | 0.19 | 3.62 | Fast Green FCF | 60 | 10 | 7 | 160 | 0.025 | 2 | 25 | 0 | 0 | Synthetic | Single | 0.24375 | 4.878125 |  | 0.05
MZ-Biochar | 700 | 360 | 79.21 | 1.78 | 3.63 | 1.44 | 9.23 | 0.27 | 0.034 | 0.016 | 1085 | 0.19 | 3.62 | Fast Green FCF | 60 | 10 | 9 | 160 | 0.025 | 2 | 25 | 0 | 0 | Synthetic | Single | 0.2495298 | 4.875235 |  | 0.05
M-Biochar | 700 | 360 | 79.53 | 1.92 | 5.09 | 2.07 | 9.35 | 0.29 | 0.048 | 0.022 | 8.5 | 0.016 | 8.74 | MO | 60 | 10 | 7 | 160 | 0.025 | 1.5 | 15 | 0 | 0 | Synthetic | Single | 9.901547 | 0.06563526 |  | 0.0375
M-Biochar | 700 | 360 | 79.53 | 1.92 | 5.09 | 2.07 | 9.35 | 0.29 | 0.048 | 0.022 | 8.5 | 0.016 | 8.74 | MO | 60 | 10 | 7 | 160 | 0.025 | 1.5 | 25 | 0 | 0 | Synthetic | Single | 9.774965 | 0.1500234 |  | 0.0375
M-Biochar | 700 | 360 | 79.53 | 1.92 | 5.09 | 2.07 | 9.35 | 0.29 | 0.048 | 0.022 | 8.5 | 0.016 | 8.74 | MO | 60 | 10 | 7 | 160 | 0.025 | 1.5 | 35 | 0 | 0 | Synthetic | Single | 9.620253 | 0.2531646 |  | 0.0375
M-Biochar | 700 | 360 | 79.53 | 1.92 | 5.09 | 2.07 | 9.35 | 0.29 | 0.048 | 0.022 | 8.5 | 0.016 | 8.74 | MO | 60 | 10 | 7 | 160 | 0.025 | 1.5 | 15 | 0 | 0 | Synthetic | Single | 9.915612 | 0.05625879 |  | 0.0375
M-Biochar | 700 | 360 | 79.53 | 1.92 | 5.09 | 2.07 | 9.35 | 0.29 | 0.048 | 0.022 | 8.5 | 0.016 | 8.74 | MO | 60 | 10 | 7 | 160 | 0.025 | 1.5 | 25 | 0 | 0 | Synthetic | Single | 9.859353 | 0.09376465 |  | 0.0375
M-Biochar | 700 | 360 | 79.53 | 1.92 | 5.09 | 2.07 | 9.35 | 0.29 | 0.048 | 0.022 | 8.5 | 0.016 | 8.74 | MO | 60 | 10 | 7 | 160 | 0.025 | 1.5 | 35 | 0 | 0 | Synthetic | Single | 9.620253 | 0.2531646 |  | 0.0375
M-Biochar | 700 | 360 | 79.53 | 1.92 | 5.09 | 2.07 | 9.35 | 0.29 | 0.048 | 0.022 | 8.5 | 0.016 | 8.74 | MO | 60 | 10 | 7 | 160 | 0.025 | 1.5 | 15 | 0 | 0 | Synthetic | Single | 9.887482 | 0.07501172 |  | 0.0375
M-Biochar | 700 | 360 | 79.53 | 1.92 | 5.09 | 2.07 | 9.35 | 0.29 | 0.048 | 0.022 | 8.5 | 0.016 | 8.74 | MO | 60 | 10 | 7 | 160 | 0.025 | 1.5 | 25 | 0 | 0 | Synthetic | Single | 9.831224 | 0.1125176 |  | 0.0375
M-Biochar | 700 | 360 | 79.53 | 1.92 | 5.09 | 2.07 | 9.35 | 0.29 | 0.048 | 0.022 | 8.5 | 0.016 | 8.74 | MO | 60 | 10 | 7 | 160 | 0.025 | 1.5 | 35 | 0 | 0 | Synthetic | Single | 9.634318 | 0.2437881 |  | 0.0375
MN-Biochar | 700 | 360 | 80.05 | 1.78 | 3.63 | 1.44 | 9.23 | 0.27 | 0.034 | 0.016 | 181.1 | 0.031 | 4.58 | MO | 60 | 10 | 7 | 160 | 0.025 | 1.5 | 15 | 0 | 0 | Synthetic | Single | 8.874824 | 0.7501172 |  | 0.0375
MN-Biochar | 700 | 360 | 80.05 | 1.78 | 3.63 | 1.44 | 9.23 | 0.27 | 0.034 | 0.016 | 181.1 | 0.031 | 4.58 | MO | 60 | 10 | 7 | 160 | 0.025 | 1.5 | 25 | 0 | 0 | Synthetic | Single | 8.607595 | 0.92827 |  | 0.0375
MN-Biochar | 700 | 360 | 80.05 | 1.78 | 3.63 | 1.44 | 9.23 | 0.27 | 0.034 | 0.016 | 181.1 | 0.031 | 4.58 | MO | 60 | 10 | 7 | 160 | 0.025 | 1.5 | 35 | 0 | 0 | Synthetic | Single | 7.707454 | 1.528364 |  | 0.0375
MN-Biochar | 700 | 360 | 80.05 | 1.78 | 3.63 | 1.44 | 9.23 | 0.27 | 0.034 | 0.016 | 181.1 | 0.031 | 4.58 | MO | 60 | 10 | 7 | 160 | 0.025 | 1.5 | 15 | 0 | 0 | Synthetic | Single | 8.83263 | 0.7782466 |  | 0.0375
MN-Biochar | 700 | 360 | 80.05 | 1.78 | 3.63 | 1.44 | 9.23 | 0.27 | 0.034 | 0.016 | 181.1 | 0.031 | 4.58 | MO | 60 | 10 | 7 | 160 | 0.025 | 1.5 | 25 | 0 | 0 | Synthetic | Single | 8.649789 | 0.9001406 |  | 0.0375
MN-Biochar | 700 | 360 | 80.05 | 1.78 | 3.63 | 1.44 | 9.23 | 0.27 | 0.034 | 0.016 | 181.1 | 0.031 | 4.58 | MO | 60 | 10 | 7 | 160 | 0.025 | 1.5 | 35 | 0 | 0 | Synthetic | Single | 7.735584 | 1.509611 |  | 0.0375
MN-Biochar | 700 | 360 | 80.05 | 1.78 | 3.63 | 1.44 | 9.23 | 0.27 | 0.034 | 0.016 | 181.1 | 0.031 | 4.58 | MO | 60 | 10 | 7 | 160 | 0.025 | 1.5 | 15 | 0 | 0 | Synthetic | Single | 8.931083 | 0.7126113 |  | 0.0375
MN-Biochar | 700 | 360 | 80.05 | 1.78 | 3.63 | 1.44 | 9.23 | 0.27 | 0.034 | 0.016 | 181.1 | 0.031 | 4.58 | MO | 60 | 10 | 7 | 160 | 0.025 | 1.5 | 25 | 0 | 0 | Synthetic | Single | 8.706048 | 0.8626348 |  | 0.0375
MN-Biochar | 700 | 360 | 80.05 | 1.78 | 3.63 | 1.44 | 9.23 | 0.27 | 0.034 | 0.016 | 181.1 | 0.031 | 4.58 | MO | 60 | 10 | 7 | 160 | 0.025 | 1.5 | 35 | 0 | 0 | Synthetic | Single | 8.002813 | 1.331458 |  | 0.0375
MZ-Biochar | 700 | 360 | 79.21 | 1.78 | 3.63 | 1.44 | 9.23 | 0.27 | 0.034 | 0.016 | 1085 | 0.19 | 3.62 | MO | 60 | 10 | 7 | 160 | 0.025 | 1.5 | 15 | 0 | 0 | Synthetic | Single | 0.323488 | 6.451008 |  | 0.0375
MZ-Biochar | 700 | 360 | 79.21 | 1.78 | 3.63 | 1.44 | 9.23 | 0.27 | 0.034 | 0.016 | 1085 | 0.19 | 3.62 | MO | 60 | 10 | 7 | 160 | 0.025 | 1.5 | 25 | 0 | 0 | Synthetic | Single | 0.281294 | 6.479137 |  | 0.0375
MZ-Biochar | 700 | 360 | 79.21 | 1.78 | 3.63 | 1.44 | 9.23 | 0.27 | 0.034 | 0.016 | 1085 | 0.19 | 3.62 | MO | 60 | 10 | 7 | 160 | 0.025 | 1.5 | 35 | 0 | 0 | Synthetic | Single | 0.05625879 | 6.629161 |  | 0.0375
MZ-Biochar | 700 | 360 | 79.21 | 1.78 | 3.63 | 1.44 | 9.23 | 0.27 | 0.034 | 0.016 | 1085 | 0.19 | 3.62 | MO | 60 | 10 | 7 | 160 | 0.025 | 1.5 | 15 | 0 | 0 | Synthetic | Single | 0.3094233 | 6.460384 |  | 0.0375
MZ-Biochar | 700 | 360 | 79.21 | 1.78 | 3.63 | 1.44 | 9.23 | 0.27 | 0.034 | 0.016 | 1085 | 0.19 | 3.62 | MO | 60 | 10 | 7 | 160 | 0.025 | 1.5 | 25 | 0 | 0 | Synthetic | Single | 0.3094233 | 6.460384 |  | 0.0375
MZ-Biochar | 700 | 360 | 79.21 | 1.78 | 3.63 | 1.44 | 9.23 | 0.27 | 0.034 | 0.016 | 1085 | 0.19 | 3.62 | MO | 60 | 10 | 7 | 160 | 0.025 | 1.5 | 35 | 0 | 0 | Synthetic | Single | 0.08438819 | 6.610408 |  | 0.0375
MZ-Biochar | 700 | 360 | 79.21 | 1.78 | 3.63 | 1.44 | 9.23 | 0.27 | 0.034 | 0.016 | 1085 | 0.19 | 3.62 | MO | 60 | 10 | 7 | 160 | 0.025 | 1.5 | 15 | 0 | 0 | Synthetic | Single | 0.3094233 | 6.460384 |  | 0.0375
MZ-Biochar | 700 | 360 | 79.21 | 1.78 | 3.63 | 1.44 | 9.23 | 0.27 | 0.034 | 0.016 | 1085 | 0.19 | 3.62 | MO | 60 | 10 | 7 | 160 | 0.025 | 1.5 | 25 | 0 | 0 | Synthetic | Single | 0.2672293 | 6.488514 |  | 0.0375
MZ-Biochar | 700 | 360 | 79.21 | 1.78 | 3.63 | 1.44 | 9.23 | 0.27 | 0.034 | 0.016 | 1085 | 0.19 | 3.62 | MO | 60 | 10 | 7 | 160 | 0.025 | 1.5 | 35 | 0 | 0 | Synthetic | Single | 0.1547117 | 6.563526 |  | 0.0375
M-Biochar | 700 | 360 | 79.53 | 1.92 | 5.09 | 2.07 | 9.35 | 0.29 | 0.048 | 0.022 | 8.5 | 0.016 | 8.74 | Fast Green FCF | 60 | 10 | 7 | 160 | 0.025 | 2 | 15 | 0 | 0 | Synthetic | Single | 9.68913 | 0.1554348 |  | 0.05
M-Biochar | 700 | 360 | 79.53 | 1.92 | 5.09 | 2.07 | 9.35 | 0.29 | 0.048 | 0.022 | 8.5 | 0.016 | 8.74 | Fast Green FCF | 60 | 10 | 7 | 160 | 0.025 | 2 | 25 | 0 | 0 | Synthetic | Single | 9.564907 | 0.2175466 |  | 0.05
M-Biochar | 700 | 360 | 79.53 | 1.92 | 5.09 | 2.07 | 9.35 | 0.29 | 0.048 | 0.022 | 8.5 | 0.016 | 8.74 | Fast Green FCF | 60 | 10 | 7 | 160 | 0.025 | 2 | 35 | 0 | 0 | Synthetic | Single | 9.378571 | 0.3107143 |  | 0.05
M-Biochar | 700 | 360 | 79.53 | 1.92 | 5.09 | 2.07 | 9.35 | 0.29 | 0.048 | 0.022 | 8.5 | 0.016 | 8.74 | Fast Green FCF | 60 | 10 | 7 | 160 | 0.025 | 2 | 15 | 0 | 0 | Synthetic | Single | 9.627019 | 0.1864907 |  | 0.05
M-Biochar | 700 | 360 | 79.53 | 1.92 | 5.09 | 2.07 | 9.35 | 0.29 | 0.048 | 0.022 | 8.5 | 0.016 | 8.74 | Fast Green FCF | 60 | 10 | 7 | 160 | 0.025 | 2 | 25 | 0 | 0 | Synthetic | Single | 9.564907 | 0.2175466 |  | 0.05
M-Biochar | 700 | 360 | 79.53 | 1.92 | 5.09 | 2.07 | 9.35 | 0.29 | 0.048 | 0.022 | 8.5 | 0.016 | 8.74 | Fast Green FCF | 60 | 10 | 7 | 160 | 0.025 | 2 | 35 | 0 | 0 | Synthetic | Single | 9.471739 | 0.2641304 |  | 0.05
M-Biochar | 700 | 360 | 79.53 | 1.92 | 5.09 | 2.07 | 9.35 | 0.29 | 0.048 | 0.022 | 8.5 | 0.016 | 8.74 | Fast Green FCF | 60 | 10 | 7 | 160 | 0.025 | 2 | 15 | 0 | 0 | Synthetic | Single | 9.471739 | 0.2641304 |  | 0.05
M-Biochar | 700 | 360 | 79.53 | 1.92 | 5.09 | 2.07 | 9.35 | 0.29 | 0.048 | 0.022 | 8.5 | 0.016 | 8.74 | Fast Green FCF | 60 | 10 | 7 | 160 | 0.025 | 2 | 25 | 0 | 0 | Synthetic | Single | 9.533851 | 0.2330745 |  | 0.05
M-Biochar | 700 | 360 | 79.53 | 1.92 | 5.09 | 2.07 | 9.35 | 0.29 | 0.048 | 0.022 | 8.5 | 0.016 | 8.74 | Fast Green FCF | 60 | 10 | 7 | 160 | 0.025 | 2 | 35 | 0 | 0 | Synthetic | Single | 9.285404 | 0.3572981 |  | 0.05
MN-Biochar | 700 | 360 | 80.05 | 1.78 | 3.63 | 1.44 | 9.23 | 0.27 | 0.034 | 0.016 | 181.1 | 0.031 | 4.58 | Fast Green FCF | 60 | 10 | 7 | 160 | 0.025 | 2 | 15 | 0 | 0 | Synthetic | Single | 9.595963 | 0.2020186 |  | 0.05
MN-Biochar | 700 | 360 | 80.05 | 1.78 | 3.63 | 1.44 | 9.23 | 0.27 | 0.034 | 0.016 | 181.1 | 0.031 | 4.58 | Fast Green FCF | 60 | 10 | 7 | 160 | 0.025 | 2 | 25 | 0 | 0 | Synthetic | Single | 9.502795 | 0.2486025 |  | 0.05
MN-Biochar | 700 | 360 | 80.05 | 1.78 | 3.63 | 1.44 | 9.23 | 0.27 | 0.034 | 0.016 | 181.1 | 0.031 | 4.58 | Fast Green FCF | 60 | 10 | 7 | 160 | 0.025 | 2 | 35 | 0 | 0 | Synthetic | Single | 9.471739 | 0.2641304 |  | 0.05
MN-Biochar | 700 | 360 | 80.05 | 1.78 | 3.63 | 1.44 | 9.23 | 0.27 | 0.034 | 0.016 | 181.1 | 0.031 | 4.58 | Fast Green FCF | 60 | 10 | 7 | 160 | 0.025 | 2 | 15 | 0 | 0 | Synthetic | Single | 9.627019 | 0.1864907 |  | 0.05
MN-Biochar | 700 | 360 | 80.05 | 1.78 | 3.63 | 1.44 | 9.23 | 0.27 | 0.034 | 0.016 | 181.1 | 0.031 | 4.58 | Fast Green FCF | 60 | 10 | 7 | 160 | 0.025 | 2 | 25 | 0 | 0 | Synthetic | Single | 9.564907 | 0.2175466 |  | 0.05
MN-Biochar | 700 | 360 | 80.05 | 1.78 | 3.63 | 1.44 | 9.23 | 0.27 | 0.034 | 0.016 | 181.1 | 0.031 | 4.58 | Fast Green FCF | 60 | 10 | 7 | 160 | 0.025 | 2 | 35 | 0 | 0 | Synthetic | Single | 9.440683 | 0.2796584 |  | 0.05
MN-Biochar | 700 | 360 | 80.05 | 1.78 | 3.63 | 1.44 | 9.23 | 0.27 | 0.034 | 0.016 | 181.1 | 0.031 | 4.58 | Fast Green FCF | 60 | 10 | 7 | 160 | 0.025 | 2 | 15 | 0 | 0 | Synthetic | Single | 9.658075 | 0.1709627 |  | 0.05
MN-Biochar | 700 | 360 | 80.05 | 1.78 | 3.63 | 1.44 | 9.23 | 0.27 | 0.034 | 0.016 | 181.1 | 0.031 | 4.58 | Fast Green FCF | 60 | 10 | 7 | 160 | 0.025 | 2 | 25 | 0 | 0 | Synthetic | Single | 9.378571 | 0.3107143 |  | 0.05
MN-Biochar | 700 | 360 | 80.05 | 1.78 | 3.63 | 1.44 | 9.23 | 0.27 | 0.034 | 0.016 | 181.1 | 0.031 | 4.58 | Fast Green FCF | 60 | 10 | 7 | 160 | 0.025 | 2 | 35 | 0 | 0 | Synthetic | Single | 9.378571 | 0.3107143 |  | 0.05
MZ-Biochar | 700 | 360 | 79.21 | 1.78 | 3.63 | 1.44 | 9.23 | 0.27 | 0.034 | 0.016 | 1085 | 0.19 | 3.62 | Fast Green FCF | 60 | 10 | 7 | 160 | 0.025 | 2 | 15 | 0 | 0 | Synthetic | Single | 1.304037 | 4.347981 |  | 0.05
MZ-Biochar | 700 | 360 | 79.21 | 1.78 | 3.63 | 1.44 | 9.23 | 0.27 | 0.034 | 0.016 | 1085 | 0.19 | 3.62 | Fast Green FCF | 60 | 10 | 7 | 160 | 0.025 | 2 | 25 | 0 | 0 | Synthetic | Single | 0.3102484 | 4.844876 |  | 0.05
MZ-Biochar | 700 | 360 | 79.21 | 1.78 | 3.63 | 1.44 | 9.23 | 0.27 | 0.034 | 0.016 | 1085 | 0.19 | 3.62 | Fast Green FCF | 60 | 10 | 7 | 160 | 0.025 | 2 | 35 | 0 | 0 | Synthetic | Single | 0.2170807 | 4.89146 |  | 0.05
MZ-Biochar | 700 | 360 | 79.21 | 1.78 | 3.63 | 1.44 | 9.23 | 0.27 | 0.034 | 0.016 | 1085 | 0.19 | 3.62 | Fast Green FCF | 60 | 10 | 7 | 160 | 0.025 | 2 | 15 | 0 | 0 | Synthetic | Single | 1.304037 | 4.347981 |  | 0.05
MZ-Biochar | 700 | 360 | 79.21 | 1.78 | 3.63 | 1.44 | 9.23 | 0.27 | 0.034 | 0.016 | 1085 | 0.19 | 3.62 | Fast Green FCF | 60 | 10 | 7 | 160 | 0.025 | 2 | 25 | 0 | 0 | Synthetic | Single | 0.2791925 | 4.860404 |  | 0.05
MZ-Biochar | 700 | 360 | 79.21 | 1.78 | 3.63 | 1.44 | 9.23 | 0.27 | 0.034 | 0.016 | 1085 | 0.19 | 3.62 | Fast Green FCF | 60 | 10 | 7 | 160 | 0.025 | 2 | 35 | 0 | 0 | Synthetic | Single | 0.1860248 | 4.906988 |  | 0.05
MZ-Biochar | 700 | 360 | 79.21 | 1.78 | 3.63 | 1.44 | 9.23 | 0.27 | 0.034 | 0.016 | 1085 | 0.19 | 3.62 | Fast Green FCF | 60 | 10 | 7 | 160 | 0.025 | 2 | 15 | 0 | 0 | Synthetic | Single | 1.304037 | 4.347981 |  | 0.05
MZ-Biochar | 700 | 360 | 79.21 | 1.78 | 3.63 | 1.44 | 9.23 | 0.27 | 0.034 | 0.016 | 1085 | 0.19 | 3.62 | Fast Green FCF | 60 | 10 | 7 | 160 | 0.025 | 2 | 25 | 0 | 0 | Synthetic | Single | 0.4034161 | 4.798292 |  | 0.05
MZ-Biochar | 700 | 360 | 79.21 | 1.78 | 3.63 | 1.44 | 9.23 | 0.27 | 0.034 | 0.016 | 1085 | 0.19 | 3.62 | Fast Green FCF | 60 | 10 | 7 | 160 | 0.025 | 2 | 35 | 0 | 0 | Synthetic | Single | 0.2791925 | 4.860404 |  | 0.05

## HMIs
Adsorbent | calcination_temp | calcination (min) | C | H | O | N | Ash | H/C | O/C | N/C | Surface area | Pore volume | Average pore size | Pollutant | Adsorption_time (min) | Ci | solution pH | rpm | Volume (L) | g/L | adsorption_temp | Ion Concentration (M) | Humic acid | wastewater type | Adsorption type | Cf | qe | Ref
BPB | 600 | 120 | 75.4 | 1.64 | 1.09 | 2.9 | 18.97 | 0.022 | 0.014 | 0.038 | 11.32 | 0.027 |  | Iron | 180 | 10 | 7 | 150 | 0.025 | 0.02 | 25 | 0 | 0 | Synthetic | Single | 2.053659
BPB | 600 | 120 | 75.4 | 1.64 | 1.09 | 2.9 | 18.97 | 0.022 | 0.014 | 0.038 | 11.32 | 0.027 |  | Iron | 180 | 10 | 7 | 150 | 0.025 | 0.03 | 25 | 0 | 0 | Synthetic | Single | 1.736585
BPB | 600 | 120 | 75.4 | 1.64 | 1.09 | 2.9 | 18.97 | 0.022 | 0.014 | 0.038 | 11.32 | 0.027 |  | Iron | 180 | 10 | 7 | 150 | 0.025 | 0.04 | 25 | 0 | 0 | Synthetic | Single | 1.614634
BPB | 600 | 120 | 75.4 | 1.64 | 1.09 | 2.9 | 18.97 | 0.022 | 0.014 | 0.038 | 11.32 | 0.027 |  | Iron | 180 | 10 | 7 | 150 | 0.025 | 0.1 | 25 | 0 | 0 | Synthetic | Single | 1.541463
BPB | 600 | 120 | 75.4 | 1.64 | 1.09 | 2.9 | 18.97 | 0.022 | 0.014 | 0.038 | 11.32 | 0.027 |  | Iron | 180 | 10 | 7 | 150 | 0.025 | 0.2 | 25 | 0 | 0 | Synthetic | Single | 1.517073
BPB | 600 | 120 | 75.4 | 1.64 | 1.09 | 2.9 | 18.97 | 0.022 | 0.014 | 0.038 | 11.32 | 0.027 |  | Iron | 180 | 10 | 7 | 150 | 0.025 | 0.3 | 25 | 0 | 0 | Synthetic | Single | 1.517073
BPB | 600 | 120 | 75.4 | 1.64 | 1.09 | 2.9 | 18.97 | 0.022 | 0.014 | 0.038 | 11.32 | 0.027 |  | Iron | 180 | 10 | 7 | 150 | 0.025 | 0.4 | 25 | 0 | 0 | Synthetic | Single | 1.541463
PBPB | 600 | 120 | 54.73 | 1.91 | 24.78 | 2.16 | 16.42 | 0.035 | 0.453 | 0.039 | 27.41 | 0.032 |  | Iron | 180 | 10 | 7 | 150 | 0.025 | 0.02 | 25 | 0 | 0 | Synthetic | Single | 1.419512
PBPB | 600 | 120 | 54.73 | 1.91 | 24.78 | 2.16 | 16.42 | 0.035 | 0.453 | 0.039 | 27.41 | 0.032 |  | Iron | 180 | 10 | 7 | 150 | 0.025 | 0.03 | 25 | 0 | 0 | Synthetic | Single | 1.22439
PBPB | 600 | 120 | 54.73 | 1.91 | 24.78 | 2.16 | 16.42 | 0.035 | 0.453 | 0.039 | 27.41 | 0.032 |  | Iron | 180 | 10 | 7 | 150 | 0.025 | 0.04 | 25 | 0 | 0 | Synthetic | Single | 1.15122
PBPB | 600 | 120 | 54.73 | 1.91 | 24.78 | 2.16 | 16.42 | 0.035 | 0.453 | 0.039 | 27.41 | 0.032 |  | Iron | 180 | 10 | 7 | 150 | 0.025 | 0.1 | 25 | 0 | 0 | Synthetic | Single | 0.6146341
PBPB | 600 | 120 | 54.73 | 1.91 | 24.78 | 2.16 | 16.42 | 0.035 | 0.453 | 0.039 | 27.41 | 0.032 |  | Iron | 180 | 10 | 7 | 150 | 0.025 | 0.2 | 25 | 0 | 0 | Synthetic | Single | 0.5170732
PBPB | 600 | 120 | 54.73 | 1.91 | 24.78 | 2.16 | 16.42 | 0.035 | 0.453 | 0.039 | 27.41 | 0.032 |  | Iron | 180 | 10 | 7 | 150 | 0.025 | 0.3 | 25 | 0 | 0 | Synthetic | Single | 0.4439024
PBPB | 600 | 120 | 54.73 | 1.91 | 24.78 | 2.16 | 16.42 | 0.035 | 0.453 | 0.039 | 27.41 | 0.032 |  | Iron | 180 | 10 | 7 | 150 | 0.025 | 0.4 | 25 | 0 | 0 | Synthetic | Single | 0.4439024
BPB | 600 | 120 | 75.4 | 1.64 | 1.09 | 2.9 | 18.97 | 0.022 | 0.014 | 0.038 | 11.32 | 0.027 |  | Iron | 360 | 10 | 7 | 150 | 0.025 | 0.3 | 15 | 0 | 0 | Synthetic | Single | 1.2
BPB | 600 | 120 | 75.4 | 1.64 | 1.09 | 2.9 | 18.97 | 0.022 | 0.014 | 0.038 | 11.32 | 0.027 |  | Iron | 360 | 10 | 7 | 150 | 0.025 | 0.3 | 25 | 0 | 0 | Synthetic | Single | 0.5658537
BPB | 600 | 120 | 75.4 | 1.64 | 1.09 | 2.9 | 18.97 | 0.022 | 0.014 | 0.038 | 11.32 | 0.027 |  | Iron | 360 | 10 | 7 | 150 | 0.025 | 0.3 | 35 | 0 | 0 | Synthetic | Single | 0.4682927
BPB | 600 | 120 | 75.4 | 1.64 | 1.09 | 2.9 | 18.97 | 0.022 | 0.014 | 0.038 | 11.32 | 0.027 |  | Iron | 360 | 10 | 7 | 150 | 0.025 | 0.3 | 45 | 0 | 0 | Synthetic | Single | 0.3219512
PBPB | 600 | 120 | 54.73 | 1.91 | 24.78 | 2.16 | 16.42 | 0.035 | 0.453 | 0.039 | 27.41 | 0.032 |  | Iron | 360 | 10 | 7 | 150 | 0.025 | 0.3 | 15 | 0 | 0 | Synthetic | Single | 0.3219512
PBPB | 600 | 120 | 54.73 | 1.91 | 24.78 | 2.16 | 16.42 | 0.035 | 0.453 | 0.039 | 27.41 | 0.032 |  | Iron | 360 | 10 | 7 | 150 | 0.025 | 0.3 | 25 | 0 | 0 | Synthetic | Single | 0.1268293
PBPB | 600 | 120 | 54.73 | 1.91 | 24.78 | 2.16 | 16.42 | 0.035 | 0.453 | 0.039 | 27.41 | 0.032 |  | Iron | 360 | 10 | 7 | 150 | 0.025 | 0.3 | 35 | 0 | 0 | Synthetic | Single | 0.1268293
PBPB | 600 | 120 | 54.73 | 1.91 | 24.78 | 2.16 | 16.42 | 0.035 | 0.453 | 0.039 | 27.41 | 0.032 |  | Iron | 360 | 10 | 7 | 150 | 0.025 | 0.3 | 45 | 0 | 0 | Synthetic | Single | 0.102439
BPB | 600 | 120 | 75.4 | 1.64 | 1.09 | 2.9 | 18.97 | 0.022 | 0.014 | 0.038 | 11.32 | 0.027 |  | Iron | 360 | 10 | 7 | 150 | 0.025 | 0.3 | 25 | 0 | 0 | Synthetic | Single | 0.5170732
BPB | 600 | 120 | 75.4 | 1.64 | 1.09 | 2.9 | 18.97 | 0.022 | 0.014 | 0.038 | 11.32 | 0.027 |  | Iron | 360 | 10 | 7 | 150 | 0.025 | 0.3 | 25 | 0.005 | 0 | Synthetic | Single | 0.5658537
BPB | 600 | 120 | 75.4 | 1.64 | 1.09 | 2.9 | 18.97 | 0.022 | 0.014 | 0.038 | 11.32 | 0.027 |  | Iron | 360 | 10 | 7 | 150 | 0.025 | 0.3 | 25 | 0.01 | 0 | Synthetic | Single | 1.15122
BPB | 600 | 120 | 75.4 | 1.64 | 1.09 | 2.9 | 18.97 | 0.022 | 0.014 | 0.038 | 11.32 | 0.027 |  | Iron | 360 | 10 | 7 | 150 | 0.025 | 0.3 | 25 | 0.05 | 0 | Synthetic | Single | 1.321951
BPB | 600 | 120 | 75.4 | 1.64 | 1.09 | 2.9 | 18.97 | 0.022 | 0.014 | 0.038 | 11.32 | 0.027 |  | Iron | 360 | 10 | 7 | 150 | 0.025 | 0.3 | 25 | 0.1 | 0 | Synthetic | Single | 1.590244
PBPB | 600 | 120 | 54.73 | 1.91 | 24.78 | 2.16 | 16.42 | 0.035 | 0.453 | 0.039 | 27.41 | 0.032 |  | Iron | 360 | 10 | 7 | 150 | 0.025 | 0.3 | 25 | 0 | 0 | Synthetic | Single | 0.1268293
PBPB | 600 | 120 | 54.73 | 1.91 | 24.78 | 2.16 | 16.42 | 0.035 | 0.453 | 0.039 | 27.41 | 0.032 |  | Iron | 360 | 10 | 7 | 150 | 0.025 | 0.3 | 25 | 0.005 | 0 | Synthetic | Single | 0.1512195
PBPB | 600 | 120 | 54.73 | 1.91 | 24.78 | 2.16 | 16.42 | 0.035 | 0.453 | 0.039 | 27.41 | 0.032 |  | Iron | 360 | 10 | 7 | 150 | 0.025 | 0.3 | 25 | 0.01 | 0 | Synthetic | Single | 0.2243902
PBPB | 600 | 120 | 54.73 | 1.91 | 24.78 | 2.16 | 16.42 | 0.035 | 0.453 | 0.039 | 27.41 | 0.032 |  | Iron | 360 | 10 | 7 | 150 | 0.025 | 0.3 | 25 | 0.05 | 0 | Synthetic | Single | 0.3463415
PBPB | 600 | 120 | 54.73 | 1.91 | 24.78 | 2.16 | 16.42 | 0.035 | 0.453 | 0.039 | 27.41 | 0.032 |  | Iron | 360 | 10 | 7 | 150 | 0.025 | 0.3 | 25 | 0.1 | 0 | Synthetic | Single | 0.4195122
BPB | 600 | 120 | 75.4 | 1.64 | 1.09 | 2.9 | 18.97 | 0.022 | 0.014 | 0.038 | 11.32 | 0.027 |  | Manganese | 180 | 10 | 7 | 150 | 0.025 | 0.4 | 25 | 0 | 0 | Synthetic | Single | 9.114894
BPB | 600 | 120 | 75.4 | 1.64 | 1.09 | 2.9 | 18.97 | 0.022 | 0.014 | 0.038 | 11.32 | 0.027 |  | Manganese | 180 | 10 | 7 | 150 | 0.025 | 1 | 25 | 0 | 0 | Synthetic | Single | 8.434043
BPB | 600 | 120 | 75.4 | 1.64 | 1.09 | 2.9 | 18.97 | 0.022 | 0.014 | 0.038 | 11.32 | 0.027 |  | Manganese | 180 | 10 | 7 | 150 | 0.025 | 2 | 25 | 0 | 0 | Synthetic | Single | 7.668085
BPB | 600 | 120 | 75.4 | 1.64 | 1.09 | 2.9 | 18.97 | 0.022 | 0.014 | 0.038 | 11.32 | 0.027 |  | Manganese | 180 | 10 | 7 | 150 | 0.025 | 3 | 25 | 0 | 0 | Synthetic | Single | 6.817021
BPB | 600 | 120 | 75.4 | 1.64 | 1.09 | 2.9 | 18.97 | 0.022 | 0.014 | 0.038 | 11.32 | 0.027 |  | Manganese | 180 | 10 | 7 | 150 | 0.025 | 4 | 25 | 0 | 0 | Synthetic | Single | 6.774468
PBPB | 600 | 120 | 54.73 | 1.91 | 24.78 | 2.16 | 16.42 | 0.035 | 0.453 | 0.039 | 27.41 | 0.032 |  | Manganese | 180 | 10 | 7 | 150 | 0.025 | 0.4 | 25 | 0 | 0 | Synthetic | Single | 8.348936
PBPB | 600 | 120 | 54.73 | 1.91 | 24.78 | 2.16 | 16.42 | 0.035 | 0.453 | 0.039 | 27.41 | 0.032 |  | Manganese | 180 | 10 | 7 | 150 | 0.025 | 1 | 25 | 0 | 0 | Synthetic | Single | 7.582979
PBPB | 600 | 120 | 54.73 | 1.91 | 24.78 | 2.16 | 16.42 | 0.035 | 0.453 | 0.039 | 27.41 | 0.032 |  | Manganese | 180 | 10 | 7 | 150 | 0.025 | 2 | 25 | 0 | 0 | Synthetic | Single | 6.476596
PBPB | 600 | 120 | 54.73 | 1.91 | 24.78 | 2.16 | 16.42 | 0.035 | 0.453 | 0.039 | 27.41 | 0.032 |  | Manganese | 180 | 10 | 7 | 150 | 0.025 | 3 | 25 | 0 | 0 | Synthetic | Single | 5.370213
PBPB | 600 | 120 | 54.73 | 1.91 | 24.78 | 2.16 | 16.42 | 0.035 | 0.453 | 0.039 | 27.41 | 0.032 |  | Manganese | 180 | 10 | 7 | 150 | 0.025 | 4 | 25 | 0 | 0 | Synthetic | Single | 5.370213
BPB | 600 | 120 | 75.4 | 1.64 | 1.09 | 2.9 | 18.97 | 0.022 | 0.014 | 0.038 | 11.32 | 0.027 |  | Manganese | 360 | 10 | 7 | 150 | 0.025 | 0.3 | 15 | 0 | 0 | Synthetic | Single | 8.26383
BPB | 600 | 120 | 75.4 | 1.64 | 1.09 | 2.9 | 18.97 | 0.022 | 0.014 | 0.038 | 11.32 | 0.027 |  | Manganese | 360 | 10 | 7 | 150 | 0.025 | 0.3 | 25 | 0 | 0 | Synthetic | Single | 7.923404
BPB | 600 | 120 | 75.4 | 1.64 | 1.09 | 2.9 | 18.97 | 0.022 | 0.014 | 0.038 | 11.32 | 0.027 |  | Manganese | 360 | 10 | 7 | 150 | 0.025 | 0.3 | 35 | 0 | 0 | Synthetic | Single | 7.753191
BPB | 600 | 120 | 75.4 | 1.64 | 1.09 | 2.9 | 18.97 | 0.022 | 0.014 | 0.038 | 11.32 | 0.027 |  | Manganese | 360 | 10 | 7 | 150 | 0.025 | 0.3 | 45 | 0 | 0 | Synthetic | Single | 6.817021
PBPB | 600 | 120 | 54.73 | 1.91 | 24.78 | 2.16 | 16.42 | 0.035 | 0.453 | 0.039 | 27.41 | 0.032 |  | Manganese | 360 | 10 | 7 | 150 | 0.025 | 0.3 | 15 | 0 | 0 | Synthetic | Single | 5.370213
PBPB | 600 | 120 | 54.73 | 1.91 | 24.78 | 2.16 | 16.42 | 0.035 | 0.453 | 0.039 | 27.41 | 0.032 |  | Manganese | 360 | 10 | 7 | 150 | 0.025 | 0.3 | 25 | 0 | 0 | Synthetic | Single | 5.029787
PBPB | 600 | 120 | 54.73 | 1.91 | 24.78 | 2.16 | 16.42 | 0.035 | 0.453 | 0.039 | 27.41 | 0.032 |  | Manganese | 360 | 10 | 7 | 150 | 0.025 | 0.3 | 35 | 0 | 0 | Synthetic | Single | 4.774468
PBPB | 600 | 120 | 54.73 | 1.91 | 24.78 | 2.16 | 16.42 | 0.035 | 0.453 | 0.039 | 27.41 | 0.032 |  | Manganese | 360 | 10 | 7 | 150 | 0.025 | 0.3 | 45 | 0 | 0 | Synthetic | Single | 3.497872
BPB | 600 | 120 | 75.4 | 1.64 | 1.09 | 2.9 | 18.97 | 0.022 | 0.014 | 0.038 | 11.32 | 0.027 |  | Manganese | 360 | 10 | 7 | 150 | 0.025 | 0.3 | 25 | 0 | 0 | Synthetic | Single | 6.476596
BPB | 600 | 120 | 75.4 | 1.64 | 1.09 | 2.9 | 18.97 | 0.022 | 0.014 | 0.038 | 11.32 | 0.027 |  | Manganese | 360 | 10 | 7 | 150 | 0.025 | 0.3 | 25 | 0.005 | 0 | Synthetic | Single | 6.519149
BPB | 600 | 120 | 75.4 | 1.64 | 1.09 | 2.9 | 18.97 | 0.022 | 0.014 | 0.038 | 11.32 | 0.027 |  | Manganese | 360 | 10 | 7 | 150 | 0.025 | 0.3 | 25 | 0.01 | 0 | Synthetic | Single | 7.582979
BPB | 600 | 120 | 75.4 | 1.64 | 1.09 | 2.9 | 18.97 | 0.022 | 0.014 | 0.038 | 11.32 | 0.027 |  | Manganese | 360 | 10 | 7 | 150 | 0.025 | 0.3 | 25 | 0.05 | 0 | Synthetic | Single | 7.497872
BPB | 600 | 120 | 75.4 | 1.64 | 1.09 | 2.9 | 18.97 | 0.022 | 0.014 | 0.038 | 11.32 | 0.027 |  | Manganese | 360 | 10 | 7 | 150 | 0.025 | 0.3 | 25 | 0.1 | 0 | Synthetic | Single | 7.880851
PBPB | 600 | 120 | 54.73 | 1.91 | 24.78 | 2.16 | 16.42 | 0.035 | 0.453 | 0.039 | 27.41 | 0.032 |  | Manganese | 360 | 10 | 7 | 150 | 0.025 | 0.3 | 25 | 0 | 0 | Synthetic | Single | 4.604255
PBPB | 600 | 120 | 54.73 | 1.91 | 24.78 | 2.16 | 16.42 | 0.035 | 0.453 | 0.039 | 27.41 | 0.032 |  | Manganese | 360 | 10 | 7 | 150 | 0.025 | 0.3 | 25 | 0.005 | 0 | Synthetic | Single | 4.817021
PBPB | 600 | 120 | 54.73 | 1.91 | 24.78 | 2.16 | 16.42 | 0.035 | 0.453 | 0.039 | 27.41 | 0.032 |  | Manganese | 360 | 10 | 7 | 150 | 0.025 | 0.3 | 25 | 0.01 | 0 | Synthetic | Single | 5.710638
PBPB | 600 | 120 | 54.73 | 1.91 | 24.78 | 2.16 | 16.42 | 0.035 | 0.453 | 0.039 | 27.41 | 0.032 |  | Manganese | 360 | 10 | 7 | 150 | 0.025 | 0.3 | 25 | 0.05 | 0 | Synthetic | Single | 6.604255
PBPB | 600 | 120 | 54.73 | 1.91 | 24.78 | 2.16 | 16.42 | 0.035 | 0.453 | 0.039 | 27.41 | 0.032 |  | Manganese | 360 | 10 | 7 | 150 | 0.025 | 0.3 | 25 | 0.1 | 0 | Synthetic | Single | 6.817021
SCGB | 600 | 60 | 77.49 | 2.82 | 5.26 | 3.65 | 10.64 | 0.44 | 0.05 | 0.04 | 4.9 | 0.005 | 0.8 | Iodine | 2880 | 1 | 7 | 160 | 0.02 | 0.5 | 25 | 0 | 0 | Synthetic | Single | 0.9561928 |  | Environmental Pollution 313 (2022) 120138
SCGB | 600 | 60 | 77.49 | 2.82 | 5.26 | 3.65 | 10.64 | 0.44 | 0.05 | 0.04 | 4.9 | 0.005 | 0.8 | Iodine | 2880 | 1 | 7 | 160 | 0.02 | 1 | 25 | 0 | 0 | Synthetic | Single | 0.9402628
SCGB | 600 | 60 | 77.49 | 2.82 | 5.26 | 3.65 | 10.64 | 0.44 | 0.05 | 0.04 | 4.9 | 0.005 | 0.8 | Iodine | 2880 | 1 | 7 | 160 | 0.02 | 1.5 | 25 | 0 | 0 | Synthetic | Single | 0.9402628
SCGB | 600 | 60 | 77.49 | 2.82 | 5.26 | 3.65 | 10.64 | 0.44 | 0.05 | 0.04 | 4.9 | 0.005 | 0.8 | Iodine | 2880 | 1 | 7 | 160 | 0.02 | 2 | 25 | 0 | 0 | Synthetic | Single | 0.9382716
SCGB | 600 | 60 | 77.49 | 2.82 | 5.26 | 3.65 | 10.64 | 0.44 | 0.05 | 0.04 | 4.9 | 0.005 | 0.8 | Iodine | 2880 | 1 | 7 | 160 | 0.02 | 2.5 | 25 | 0 | 0 | Synthetic | Single | 0.9422541
SCGB | 600 | 60 | 77.49 | 2.82 | 5.26 | 3.65 | 10.64 | 0.44 | 0.05 | 0.04 | 4.9 | 0.005 | 0.8 | Iodine | 2880 | 1 | 7 | 160 | 0.02 | 0.5 | 25 | 0 | 0 | Synthetic | Single | 0.9402628
SCGB | 600 | 60 | 77.49 | 2.82 | 5.26 | 3.65 | 10.64 | 0.44 | 0.05 | 0.04 | 4.9 | 0.005 | 0.8 | Iodine | 2880 | 1 | 7 | 160 | 0.02 | 1 | 25 | 0 | 0 | Synthetic | Single | 0.9362804
SCGB | 600 | 60 | 77.49 | 2.82 | 5.26 | 3.65 | 10.64 | 0.44 | 0.05 | 0.04 | 4.9 | 0.005 | 0.8 | Iodine | 2880 | 1 | 7 | 160 | 0.02 | 1.5 | 25 | 0 | 0 | Synthetic | Single | 0.9422541
SCGB | 600 | 60 | 77.49 | 2.82 | 5.26 | 3.65 | 10.64 | 0.44 | 0.05 | 0.04 | 4.9 | 0.005 | 0.8 | Iodine | 2880 | 1 | 7 | 160 | 0.02 | 2 | 25 | 0 | 0 | Synthetic | Single | 0.9442453
SCGB | 600 | 60 | 77.49 | 2.82 | 5.26 | 3.65 | 10.64 | 0.44 | 0.05 | 0.04 | 4.9 | 0.005 | 0.8 | Iodine | 2880 | 1 | 7 | 160 | 0.02 | 2.5 | 25 | 0 | 0 | Synthetic | Single | 0.950219
SCGB | 600 | 60 | 77.49 | 2.82 | 5.26 | 3.65 | 10.64 | 0.44 | 0.05 | 0.04 | 4.9 | 0.005 | 0.8 | Iodine | 2880 | 1 | 7 | 160 | 0.02 | 0.5 | 25 | 0 | 0 | Synthetic | Single | 0.9303067
SCGB | 600 | 60 | 77.49 | 2.82 | 5.26 | 3.65 | 10.64 | 0.44 | 0.05 | 0.04 | 4.9 | 0.005 | 0.8 | Iodine | 2880 | 1 | 7 | 160 | 0.02 | 1 | 25 | 0 | 0 | Synthetic | Single | 0.9283154
SCGB | 600 | 60 | 77.49 | 2.82 | 5.26 | 3.65 | 10.64 | 0.44 | 0.05 | 0.04 | 4.9 | 0.005 | 0.8 | Iodine | 2880 | 1 | 7 | 160 | 0.02 | 1.5 | 25 | 0 | 0 | Synthetic | Single | 0.9462366
SCGB | 600 | 60 | 77.49 | 2.82 | 5.26 | 3.65 | 10.64 | 0.44 | 0.05 | 0.04 | 4.9 | 0.005 | 0.8 | Iodine | 2880 | 1 | 7 | 160 | 0.02 | 2 | 25 | 0 | 0 | Synthetic | Single | 0.9542015
SCGB | 600 | 60 | 77.49 | 2.82 | 5.26 | 3.65 | 10.64 | 0.44 | 0.05 | 0.04 | 4.9 | 0.005 | 0.8 | Iodine | 2880 | 1 | 7 | 160 | 0.02 | 2.5 | 25 | 0 | 0 | Synthetic | Single | 0.9482278
Bi@SCGB | 600 | 60 | 59.71 | 2.1 | 3.2 | 3.44 | 31.33 | 0.42 | 0.04 | 0.05 | 124.5 | 0.063 | 5.7 | Iodine | 2880 | 1 | 7 | 160 | 0.02 | 0.5 | 25 | 0 | 0 | Synthetic | Single | 0.7690163
Bi@SCGB | 600 | 60 | 59.71 | 2.1 | 3.2 | 3.44 | 31.33 | 0.42 | 0.04 | 0.05 | 124.5 | 0.063 | 5.7 | Iodine | 2880 | 1 | 7 | 160 | 0.02 | 1 | 25 | 0 | 0 | Synthetic | Single | 0.6814018
Bi@SCGB | 600 | 60 | 59.71 | 2.1 | 3.2 | 3.44 | 31.33 | 0.42 | 0.04 | 0.05 | 124.5 | 0.063 | 5.7 | Iodine | 2880 | 1 | 7 | 160 | 0.02 | 1.5 | 25 | 0 | 0 | Synthetic | Single | 0.6196734
Bi@SCGB | 600 | 60 | 59.71 | 2.1 | 3.2 | 3.44 | 31.33 | 0.42 | 0.04 | 0.05 | 124.5 | 0.063 | 5.7 | Iodine | 2880 | 1 | 7 | 160 | 0.02 | 2 | 25 | 0 | 0 | Synthetic | Single | 0.4882517
Bi@SCGB | 600 | 60 | 59.71 | 2.1 | 3.2 | 3.44 | 31.33 | 0.42 | 0.04 | 0.05 | 124.5 | 0.063 | 5.7 | Iodine | 2880 | 1 | 7 | 160 | 0.02 | 2.5 | 25 | 0 | 0 | Synthetic | Single | 0.4663481
Bi@SCGB | 600 | 60 | 59.71 | 2.1 | 3.2 | 3.44 | 31.33 | 0.42 | 0.04 | 0.05 | 124.5 | 0.063 | 5.7 | Iodine | 2880 | 1 | 7 | 160 | 0.02 | 0.5 | 25 | 0 | 0 | Synthetic | Single | 0.7710076
Bi@SCGB | 600 | 60 | 59.71 | 2.1 | 3.2 | 3.44 | 31.33 | 0.42 | 0.04 | 0.05 | 124.5 | 0.063 | 5.7 | Iodine | 2880 | 1 | 7 | 160 | 0.02 | 1 | 25 | 0 | 0 | Synthetic | Single | 0.6873755
Bi@SCGB | 600 | 60 | 59.71 | 2.1 | 3.2 | 3.44 | 31.33 | 0.42 | 0.04 | 0.05 | 124.5 | 0.063 | 5.7 | Iodine | 2880 | 1 | 7 | 160 | 0.02 | 1.5 | 25 | 0 | 0 | Synthetic | Single | 0.6415771
Bi@SCGB | 600 | 60 | 59.71 | 2.1 | 3.2 | 3.44 | 31.33 | 0.42 | 0.04 | 0.05 | 124.5 | 0.063 | 5.7 | Iodine | 2880 | 1 | 7 | 160 | 0.02 | 2 | 25 | 0 | 0 | Synthetic | Single | 0.482278
Bi@SCGB | 600 | 60 | 59.71 | 2.1 | 3.2 | 3.44 | 31.33 | 0.42 | 0.04 | 0.05 | 124.5 | 0.063 | 5.7 | Iodine | 2880 | 1 | 7 | 160 | 0.02 | 2.5 | 25 | 0 | 0 | Synthetic | Single | 0.4922342
Bi@SCGB | 600 | 60 | 59.71 | 2.1 | 3.2 | 3.44 | 31.33 | 0.42 | 0.04 | 0.05 | 124.5 | 0.063 | 5.7 | Iodine | 2880 | 1 | 7 | 160 | 0.02 | 0.5 | 25 | 0 | 0 | Synthetic | Single | 0.77499
Bi@SCGB | 600 | 60 | 59.71 | 2.1 | 3.2 | 3.44 | 31.33 | 0.42 | 0.04 | 0.05 | 124.5 | 0.063 | 5.7 | Iodine | 2880 | 1 | 7 | 160 | 0.02 | 1 | 25 | 0 | 0 | Synthetic | Single | 0.6316209
Bi@SCGB | 600 | 60 | 59.71 | 2.1 | 3.2 | 3.44 | 31.33 | 0.42 | 0.04 | 0.05 | 124.5 | 0.063 | 5.7 | Iodine | 2880 | 1 | 7 | 160 | 0.02 | 1.5 | 25 | 0 | 0 | Synthetic | Single | 0.6037435
Bi@SCGB | 600 | 60 | 59.71 | 2.1 | 3.2 | 3.44 | 31.33 | 0.42 | 0.04 | 0.05 | 124.5 | 0.063 | 5.7 | Iodine | 2880 | 1 | 7 | 160 | 0.02 | 2 | 25 | 0 | 0 | Synthetic | Single | 0.4623656
Bi@SCGB | 600 | 60 | 59.71 | 2.1 | 3.2 | 3.44 | 31.33 | 0.42 | 0.04 | 0.05 | 124.5 | 0.063 | 5.7 | Iodine | 2880 | 1 | 7 | 160 | 0.02 | 2.5 | 25 | 0 | 0 | Synthetic | Single | 0.4703305
SCGB | 600 | 60 | 77.49 | 2.82 | 5.26 | 3.65 | 10.64 | 0.44 | 0.05 | 0.04 | 4.9 | 0.005 | 0.8 | Iodine | 30 | 1 | 7 | 160 | 0.02 | 2 | 25 | 0 | 0 | Synthetic | Single | 0.9619067
SCGB | 600 | 60 | 77.49 | 2.82 | 5.26 | 3.65 | 10.64 | 0.44 | 0.05 | 0.04 | 4.9 | 0.005 | 0.8 | Iodine | 60 | 1 | 7 | 160 | 0.02 | 2 | 25 | 0 | 0 | Synthetic | Single | 0.9619067
SCGB | 600 | 60 | 77.49 | 2.82 | 5.26 | 3.65 | 10.64 | 0.44 | 0.05 | 0.04 | 4.9 | 0.005 | 0.8 | Iodine | 120 | 1 | 7 | 160 | 0.02 | 2 | 25 | 0 | 0 | Synthetic | Single | 0.9519346
SCGB | 600 | 60 | 77.49 | 2.82 | 5.26 | 3.65 | 10.64 | 0.44 | 0.05 | 0.04 | 4.9 | 0.005 | 0.8 | Iodine | 180 | 1 | 7 | 160 | 0.02 | 2 | 25 | 0 | 0 | Synthetic | Single | 0.9579178
SCGB | 600 | 60 | 77.49 | 2.82 | 5.26 | 3.65 | 10.64 | 0.44 | 0.05 | 0.04 | 4.9 | 0.005 | 0.8 | Iodine | 360 | 1 | 7 | 160 | 0.02 | 2 | 25 | 0 | 0 | Synthetic | Single | 0.9579178
SCGB | 600 | 60 | 77.49 | 2.82 | 5.26 | 3.65 | 10.64 | 0.44 | 0.05 | 0.04 | 4.9 | 0.005 | 0.8 | Iodine | 720 | 1 | 7 | 160 | 0.02 | 2 | 25 | 0 | 0 | Synthetic | Single | 0.9599122
SCGB | 600 | 60 | 77.49 | 2.82 | 5.26 | 3.65 | 10.64 | 0.44 | 0.05 | 0.04 | 4.9 | 0.005 | 0.8 | Iodine | 1440 | 1 | 7 | 160 | 0.02 | 2 | 25 | 0 | 0 | Synthetic | Single | 0.9579178
SCGB | 600 | 60 | 77.49 | 2.82 | 5.26 | 3.65 | 10.64 | 0.44 | 0.05 | 0.04 | 4.9 | 0.005 | 0.8 | Iodine | 2160 | 1 | 7 | 160 | 0.02 | 2 | 25 | 0 | 0 | Synthetic | Single | 0.9559234
SCGB | 600 | 60 | 77.49 | 2.82 | 5.26 | 3.65 | 10.64 | 0.44 | 0.05 | 0.04 | 4.9 | 0.005 | 0.8 | Iodine | 2880 | 1 | 7 | 160 | 0.02 | 2 | 25 | 0 | 0 | Synthetic | Single | 0.953929
SCGB | 600 | 60 | 77.49 | 2.82 | 5.26 | 3.65 | 10.64 | 0.44 | 0.05 | 0.04 | 4.9 | 0.005 | 0.8 | Iodine | 3600 | 1 | 7 | 160 | 0.02 | 2 | 25 | 0 | 0 | Synthetic | Single | 0.9619067
SCGB | 600 | 60 | 77.49 | 2.82 | 5.26 | 3.65 | 10.64 | 0.44 | 0.05 | 0.04 | 4.9 | 0.005 | 0.8 | Iodine | 5040 | 1 | 7 | 160 | 0.02 | 2 | 25 | 0 | 0 | Synthetic | Single | 0.9593863
SCGB | 600 | 60 | 77.49 | 2.82 | 5.26 | 3.65 | 10.64 | 0.44 | 0.05 | 0.04 | 4.9 | 0.005 | 0.8 | Iodine | 10080 | 1 | 7 | 160 | 0.02 | 2 | 25 | 0 | 0 | Synthetic | Single | 0.9593863
SCGB | 600 | 60 | 77.49 | 2.82 | 5.26 | 3.65 | 10.64 | 0.44 | 0.05 | 0.04 | 4.9 | 0.005 | 0.8 | Iodine | 30 | 1 | 7 | 160 | 0.02 | 2 | 25 | 0 | 0 | Synthetic | Single | 0.9639011
SCGB | 600 | 60 | 77.49 | 2.82 | 5.26 | 3.65 | 10.64 | 0.44 | 0.05 | 0.04 | 4.9 | 0.005 | 0.8 | Iodine | 60 | 1 | 7 | 160 | 0.02 | 2 | 25 | 0 | 0 | Synthetic | Single | 0.9579178
SCGB | 600 | 60 | 77.49 | 2.82 | 5.26 | 3.65 | 10.64 | 0.44 | 0.05 | 0.04 | 4.9 | 0.005 | 0.8 | Iodine | 120 | 1 | 7 | 160 | 0.02 | 2 | 25 | 0 | 0 | Synthetic | Single | 0.9579178
SCGB | 600 | 60 | 77.49 | 2.82 | 5.26 | 3.65 | 10.64 | 0.44 | 0.05 | 0.04 | 4.9 | 0.005 | 0.8 | Iodine | 180 | 1 | 7 | 160 | 0.02 | 2 | 25 | 0 | 0 | Synthetic | Single | 0.9599122
SCGB | 600 | 60 | 77.49 | 2.82 | 5.26 | 3.65 | 10.64 | 0.44 | 0.05 | 0.04 | 4.9 | 0.005 | 0.8 | Iodine | 360 | 1 | 7 | 160 | 0.02 | 2 | 25 | 0 | 0 | Synthetic | Single | 0.9599122
SCGB | 600 | 60 | 77.49 | 2.82 | 5.26 | 3.65 | 10.64 | 0.44 | 0.05 | 0.04 | 4.9 | 0.005 | 0.8 | Iodine | 720 | 1 | 7 | 160 | 0.02 | 2 | 25 | 0 | 0 | Synthetic | Single | 0.9559234
SCGB | 600 | 60 | 77.49 | 2.82 | 5.26 | 3.65 | 10.64 | 0.44 | 0.05 | 0.04 | 4.9 | 0.005 | 0.8 | Iodine | 1440 | 1 | 7 | 160 | 0.02 | 2 | 25 | 0 | 0 | Synthetic | Single | 0.9559234
SCGB | 600 | 60 | 77.49 | 2.82 | 5.26 | 3.65 | 10.64 | 0.44 | 0.05 | 0.04 | 4.9 | 0.005 | 0.8 | Iodine | 2160 | 1 | 7 | 160 | 0.02 | 2 | 25 | 0 | 0 | Synthetic | Single | 0.9639011
SCGB | 600 | 60 | 77.49 | 2.82 | 5.26 | 3.65 | 10.64 | 0.44 | 0.05 | 0.04 | 4.9 | 0.005 | 0.8 | Iodine | 2880 | 1 | 7 | 160 | 0.02 | 2 | 25 | 0 | 0 | Synthetic | Single | 0.953929
SCGB | 600 | 60 | 77.49 | 2.82 | 5.26 | 3.65 | 10.64 | 0.44 | 0.05 | 0.04 | 4.9 | 0.005 | 0.8 | Iodine | 3600 | 1 | 7 | 160 | 0.02 | 2 | 25 | 0 | 0 | Synthetic | Single | 0.9559234
SCGB | 600 | 60 | 77.49 | 2.82 | 5.26 | 3.65 | 10.64 | 0.44 | 0.05 | 0.04 | 4.9 | 0.005 | 0.8 | Iodine | 5040 | 1 | 7 | 160 | 0.02 | 2 | 25 | 0 | 0 | Synthetic | Single | 0.950361
SCGB | 600 | 60 | 77.49 | 2.82 | 5.26 | 3.65 | 10.64 | 0.44 | 0.05 | 0.04 | 4.9 | 0.005 | 0.8 | Iodine | 10080 | 1 | 7 | 160 | 0.02 | 2 | 25 | 0 | 0 | Synthetic | Single | 0.950361
SCGB | 600 | 60 | 77.49 | 2.82 | 5.26 | 3.65 | 10.64 | 0.44 | 0.05 | 0.04 | 4.9 | 0.005 | 0.8 | Iodine | 30 | 1 | 7 | 160 | 0.02 | 2 | 25 | 0 | 0 | Synthetic | Single | 0.9579178
SCGB | 600 | 60 | 77.49 | 2.82 | 5.26 | 3.65 | 10.64 | 0.44 | 0.05 | 0.04 | 4.9 | 0.005 | 0.8 | Iodine | 60 | 1 | 7 | 160 | 0.02 | 2 | 25 | 0 | 0 | Synthetic | Single | 0.9639011
SCGB | 600 | 60 | 77.49 | 2.82 | 5.26 | 3.65 | 10.64 | 0.44 | 0.05 | 0.04 | 4.9 | 0.005 | 0.8 | Iodine | 120 | 1 | 7 | 160 | 0.02 | 2 | 25 | 0 | 0 | Synthetic | Single | 0.9619067
SCGB | 600 | 60 | 77.49 | 2.82 | 5.26 | 3.65 | 10.64 | 0.44 | 0.05 | 0.04 | 4.9 | 0.005 | 0.8 | Iodine | 180 | 1 | 7 | 160 | 0.02 | 2 | 25 | 0 | 0 | Synthetic | Single | 0.9619067
SCGB | 600 | 60 | 77.49 | 2.82 | 5.26 | 3.65 | 10.64 | 0.44 | 0.05 | 0.04 | 4.9 | 0.005 | 0.8 | Iodine | 360 | 1 | 7 | 160 | 0.02 | 2 | 25 | 0 | 0 | Synthetic | Single | 0.9559234
SCGB | 600 | 60 | 77.49 | 2.82 | 5.26 | 3.65 | 10.64 | 0.44 | 0.05 | 0.04 | 4.9 | 0.005 | 0.8 | Iodine | 720 | 1 | 7 | 160 | 0.02 | 2 | 25 | 0 | 0 | Synthetic | Single | 0.9559234
SCGB | 600 | 60 | 77.49 | 2.82 | 5.26 | 3.65 | 10.64 | 0.44 | 0.05 | 0.04 | 4.9 | 0.005 | 0.8 | Iodine | 1440 | 1 | 7 | 160 | 0.02 | 2 | 25 | 0 | 0 | Synthetic | Single | 0.9559234
SCGB | 600 | 60 | 77.49 | 2.82 | 5.26 | 3.65 | 10.64 | 0.44 | 0.05 | 0.04 | 4.9 | 0.005 | 0.8 | Iodine | 2160 | 1 | 7 | 160 | 0.02 | 2 | 25 | 0 | 0 | Synthetic | Single | 0.9559234
SCGB | 600 | 60 | 77.49 | 2.82 | 5.26 | 3.65 | 10.64 | 0.44 | 0.05 | 0.04 | 4.9 | 0.005 | 0.8 | Iodine | 2880 | 1 | 7 | 160 | 0.02 | 2 | 25 | 0 | 0 | Synthetic | Single | 0.9579178
SCGB | 600 | 60 | 77.49 | 2.82 | 5.26 | 3.65 | 10.64 | 0.44 | 0.05 | 0.04 | 4.9 | 0.005 | 0.8 | Iodine | 3600 | 1 | 7 | 160 | 0.02 | 2 | 25 | 0 | 0 | Synthetic | Single | 0.953929
SCGB | 600 | 60 | 77.49 | 2.82 | 5.26 | 3.65 | 10.64 | 0.44 | 0.05 | 0.04 | 4.9 | 0.005 | 0.8 | Iodine | 5040 | 1 | 7 | 160 | 0.02 | 2 | 25 | 0 | 0 | Synthetic | Single | 0.9593863
SCGB | 600 | 60 | 77.49 | 2.82 | 5.26 | 3.65 | 10.64 | 0.44 | 0.05 | 0.04 | 4.9 | 0.005 | 0.8 | Iodine | 10080 | 1 | 7 | 160 | 0.02 | 2 | 25 | 0 | 0 | Synthetic | Single | 0.950361
Bi@SCGB | 600 | 60 | 59.71 | 2.1 | 3.2 | 3.44 | 31.33 | 0.42 | 0.04 | 0.05 | 124.5 | 0.063 | 5.7 | Iodine | 30 | 1 | 7 | 160 | 0.02 | 2 | 25 | 0 | 0 | Synthetic | Single | 0.8282808
Bi@SCGB | 600 | 60 | 59.71 | 2.1 | 3.2 | 3.44 | 31.33 | 0.42 | 0.04 | 0.05 | 124.5 | 0.063 | 5.7 | Iodine | 60 | 1 | 7 | 160 | 0.02 | 2 | 25 | 0 | 0 | Synthetic | Single | 0.7963702
Bi@SCGB | 600 | 60 | 59.71 | 2.1 | 3.2 | 3.44 | 31.33 | 0.42 | 0.04 | 0.05 | 124.5 | 0.063 | 5.7 | Iodine | 120 | 1 | 7 | 160 | 0.02 | 2 | 25 | 0 | 0 | Synthetic | Single | 0.7425209
Bi@SCGB | 600 | 60 | 59.71 | 2.1 | 3.2 | 3.44 | 31.33 | 0.42 | 0.04 | 0.05 | 124.5 | 0.063 | 5.7 | Iodine | 180 | 1 | 7 | 160 | 0.02 | 2 | 25 | 0 | 0 | Synthetic | Single | 0.6747108
Bi@SCGB | 600 | 60 | 59.71 | 2.1 | 3.2 | 3.44 | 31.33 | 0.42 | 0.04 | 0.05 | 124.5 | 0.063 | 5.7 | Iodine | 360 | 1 | 7 | 160 | 0.02 | 2 | 25 | 0 | 0 | Synthetic | Single | 0.6268448
Bi@SCGB | 600 | 60 | 59.71 | 2.1 | 3.2 | 3.44 | 31.33 | 0.42 | 0.04 | 0.05 | 124.5 | 0.063 | 5.7 | Iodine | 720 | 1 | 7 | 160 | 0.02 | 2 | 25 | 0 | 0 | Synthetic | Single | 0.5809733
Bi@SCGB | 600 | 60 | 59.71 | 2.1 | 3.2 | 3.44 | 31.33 | 0.42 | 0.04 | 0.05 | 124.5 | 0.063 | 5.7 | Iodine | 1440 | 1 | 7 | 160 | 0.02 | 2 | 25 | 0 | 0 | Synthetic | Single | 0.5291185
Bi@SCGB | 600 | 60 | 59.71 | 2.1 | 3.2 | 3.44 | 31.33 | 0.42 | 0.04 | 0.05 | 124.5 | 0.063 | 5.7 | Iodine | 2160 | 1 | 7 | 160 | 0.02 | 2 | 25 | 0 | 0 | Synthetic | Single | 0.4992022
Bi@SCGB | 600 | 60 | 59.71 | 2.1 | 3.2 | 3.44 | 31.33 | 0.42 | 0.04 | 0.05 | 124.5 | 0.063 | 5.7 | Iodine | 2880 | 1 | 7 | 160 | 0.02 | 2 | 25 | 0 | 0 | Synthetic | Single | 0.5011966
Bi@SCGB | 600 | 60 | 59.71 | 2.1 | 3.2 | 3.44 | 31.33 | 0.42 | 0.04 | 0.05 | 124.5 | 0.063 | 5.7 | Iodine | 3600 | 1 | 7 | 160 | 0.02 | 2 | 25 | 0 | 0 | Synthetic | Single | 0.4956029
Bi@SCGB | 600 | 60 | 59.71 | 2.1 | 3.2 | 3.44 | 31.33 | 0.42 | 0.04 | 0.05 | 124.5 | 0.063 | 5.7 | Iodine | 5040 | 1 | 7 | 160 | 0.02 | 2 | 25 | 0 | 0 | Synthetic | Single | 0.4956029
Bi@SCGB | 600 | 60 | 59.71 | 2.1 | 3.2 | 3.44 | 31.33 | 0.42 | 0.04 | 0.05 | 124.5 | 0.063 | 5.7 | Iodine | 10080 | 1 | 7 | 160 | 0.02 | 2 | 25 | 0 | 0 | Synthetic | Single | 0.5081227
Bi@SCGB | 600 | 60 | 59.71 | 2.1 | 3.2 | 3.44 | 31.33 | 0.42 | 0.04 | 0.05 | 124.5 | 0.063 | 5.7 | Iodine | 30 | 1 | 7 | 160 | 0.02 | 2 | 25 | 0 | 0 | Synthetic | Single | 0.8422417
Bi@SCGB | 600 | 60 | 59.71 | 2.1 | 3.2 | 3.44 | 31.33 | 0.42 | 0.04 | 0.05 | 124.5 | 0.063 | 5.7 | Iodine | 60 | 1 | 7 | 160 | 0.02 | 2 | 25 | 0 | 0 | Synthetic | Single | 0.7584763
Bi@SCGB | 600 | 60 | 59.71 | 2.1 | 3.2 | 3.44 | 31.33 | 0.42 | 0.04 | 0.05 | 124.5 | 0.063 | 5.7 | Iodine | 120 | 1 | 7 | 160 | 0.02 | 2 | 25 | 0 | 0 | Synthetic | Single | 0.7425209
Bi@SCGB | 600 | 60 | 59.71 | 2.1 | 3.2 | 3.44 | 31.33 | 0.42 | 0.04 | 0.05 | 124.5 | 0.063 | 5.7 | Iodine | 180 | 1 | 7 | 160 | 0.02 | 2 | 25 | 0 | 0 | Synthetic | Single | 0.6926606
Bi@SCGB | 600 | 60 | 59.71 | 2.1 | 3.2 | 3.44 | 31.33 | 0.42 | 0.04 | 0.05 | 124.5 | 0.063 | 5.7 | Iodine | 360 | 1 | 7 | 160 | 0.02 | 2 | 25 | 0 | 0 | Synthetic | Single | 0.6208616
Bi@SCGB | 600 | 60 | 59.71 | 2.1 | 3.2 | 3.44 | 31.33 | 0.42 | 0.04 | 0.05 | 124.5 | 0.063 | 5.7 | Iodine | 720 | 1 | 7 | 160 | 0.02 | 2 | 25 | 0 | 0 | Synthetic | Single | 0.6049063
Bi@SCGB | 600 | 60 | 59.71 | 2.1 | 3.2 | 3.44 | 31.33 | 0.42 | 0.04 | 0.05 | 124.5 | 0.063 | 5.7 | Iodine | 1440 | 1 | 7 | 160 | 0.02 | 2 | 25 | 0 | 0 | Synthetic | Single | 0.5490626
Bi@SCGB | 600 | 60 | 59.71 | 2.1 | 3.2 | 3.44 | 31.33 | 0.42 | 0.04 | 0.05 | 124.5 | 0.063 | 5.7 | Iodine | 2160 | 1 | 7 | 160 | 0.02 | 2 | 25 | 0 | 0 | Synthetic | Single | 0.5590347
Bi@SCGB | 600 | 60 | 59.71 | 2.1 | 3.2 | 3.44 | 31.33 | 0.42 | 0.04 | 0.05 | 124.5 | 0.063 | 5.7 | Iodine | 2880 | 1 | 7 | 160 | 0.02 | 2 | 25 | 0 | 0 | Synthetic | Single | 0.5008
Bi@SCGB | 600 | 60 | 59.71 | 2.1 | 3.2 | 3.44 | 31.33 | 0.42 | 0.04 | 0.05 | 124.5 | 0.063 | 5.7 | Iodine | 3600 | 1 | 7 | 160 | 0.02 | 2 | 25 | 0 | 0 | Synthetic | Single | 0.4966
Bi@SCGB | 600 | 60 | 59.71 | 2.1 | 3.2 | 3.44 | 31.33 | 0.42 | 0.04 | 0.05 | 124.5 | 0.063 | 5.7 | Iodine | 5040 | 1 | 7 | 160 | 0.02 | 2 | 25 | 0 | 0 | Synthetic | Single | 0.4995114
Bi@SCGB | 600 | 60 | 59.71 | 2.1 | 3.2 | 3.44 | 31.33 | 0.42 | 0.04 | 0.05 | 124.5 | 0.063 | 5.7 | Iodine | 10080 | 1 | 7 | 160 | 0.02 | 2 | 25 | 0 | 0 | Synthetic | Single | 0.5081227
Bi@SCGB | 600 | 60 | 59.71 | 2.1 | 3.2 | 3.44 | 31.33 | 0.42 | 0.04 | 0.05 | 124.5 | 0.063 | 5.7 | Iodine | 30 | 1 | 7 | 160 | 0.02 | 2 | 25 | 0 | 0 | Synthetic | Single | 0.8262864
Bi@SCGB | 600 | 60 | 59.71 | 2.1 | 3.2 | 3.44 | 31.33 | 0.42 | 0.04 | 0.05 | 124.5 | 0.063 | 5.7 | Iodine | 60 | 1 | 7 | 160 | 0.02 | 2 | 25 | 0 | 0 | Synthetic | Single | 0.7963702
Bi@SCGB | 600 | 60 | 59.71 | 2.1 | 3.2 | 3.44 | 31.33 | 0.42 | 0.04 | 0.05 | 124.5 | 0.063 | 5.7 | Iodine | 120 | 1 | 7 | 160 | 0.02 | 2 | 25 | 0 | 0 | Synthetic | Single | 0.7405265
Bi@SCGB | 600 | 60 | 59.71 | 2.1 | 3.2 | 3.44 | 31.33 | 0.42 | 0.04 | 0.05 | 124.5 | 0.063 | 5.7 | Iodine | 180 | 1 | 7 | 160 | 0.02 | 2 | 25 | 0 | 0 | Synthetic | Single | 0.6627443
Bi@SCGB | 600 | 60 | 59.71 | 2.1 | 3.2 | 3.44 | 31.33 | 0.42 | 0.04 | 0.05 | 124.5 | 0.063 | 5.7 | Iodine | 360 | 1 | 7 | 160 | 0.02 | 2 | 25 | 0 | 0 | Synthetic | Single | 0.6308337
Bi@SCGB | 600 | 60 | 59.71 | 2.1 | 3.2 | 3.44 | 31.33 | 0.42 | 0.04 | 0.05 | 124.5 | 0.063 | 5.7 | Iodine | 720 | 1 | 7 | 160 | 0.02 | 2 | 25 | 0 | 0 | Synthetic | Single | 0.5909454
Bi@SCGB | 600 | 60 | 59.71 | 2.1 | 3.2 | 3.44 | 31.33 | 0.42 | 0.04 | 0.05 | 124.5 | 0.063 | 5.7 | Iodine | 1440 | 1 | 7 | 160 | 0.02 | 2 | 25 | 0 | 0 | Synthetic | Single | 0.5231352
Bi@SCGB | 600 | 60 | 59.71 | 2.1 | 3.2 | 3.44 | 31.33 | 0.42 | 0.04 | 0.05 | 124.5 | 0.063 | 5.7 | Iodine | 2160 | 1 | 7 | 160 | 0.02 | 2 | 25 | 0 | 0 | Synthetic | Single | 0.5031911
Bi@SCGB | 600 | 60 | 59.71 | 2.1 | 3.2 | 3.44 | 31.33 | 0.42 | 0.04 | 0.05 | 124.5 | 0.063 | 5.7 | Iodine | 2880 | 1 | 7 | 160 | 0.02 | 2 | 25 | 0 | 0 | Synthetic | Single | 0.5011966
Bi@SCGB | 600 | 60 | 59.71 | 2.1 | 3.2 | 3.44 | 31.33 | 0.42 | 0.04 | 0.05 | 124.5 | 0.063 | 5.7 | Iodine | 3600 | 1 | 7 | 160 | 0.02 | 2 | 25 | 0 | 0 | Synthetic | Single | 0.5053742
Bi@SCGB | 600 | 60 | 59.71 | 2.1 | 3.2 | 3.44 | 31.33 | 0.42 | 0.04 | 0.05 | 124.5 | 0.063 | 5.7 | Iodine | 5040 | 1 | 7 | 160 | 0.02 | 2 | 25 | 0 | 0 | Synthetic | Single | 0.5053742
Bi@SCGB | 600 | 60 | 59.71 | 2.1 | 3.2 | 3.44 | 31.33 | 0.42 | 0.04 | 0.05 | 124.5 | 0.063 | 5.7 | Iodine | 10080 | 1 | 7 | 160 | 0.02 | 2 | 25 | 0 | 0 | Synthetic | Single | 0.4810469
SCGB | 600 | 60 | 77.49 | 2.82 | 5.26 | 3.65 | 10.64 | 0.44 | 0.05 | 0.04 | 4.9 | 0.005 | 0.8 | Iodine | 2880 | 1 | 7 | 160 | 0.02 | 2 | 25 | 0 | 0 | Synthetic | Single | 0.9379475
SCGB | 600 | 60 | 77.49 | 2.82 | 5.26 | 3.65 | 10.64 | 0.44 | 0.05 | 0.04 | 4.9 | 0.005 | 0.8 | Iodine | 2880 | 2 | 7 | 160 | 0.02 | 2 | 25 | 0 | 0 | Synthetic | Single | 1.79784
SCGB | 600 | 60 | 77.49 | 2.82 | 5.26 | 3.65 | 10.64 | 0.44 | 0.05 | 0.04 | 4.9 | 0.005 | 0.8 | Iodine | 2880 | 3 | 7 | 160 | 0.02 | 2 | 25 | 0 | 0 | Synthetic | Single | 2.793757
SCGB | 600 | 60 | 77.49 | 2.82 | 5.26 | 3.65 | 10.64 | 0.44 | 0.05 | 0.04 | 4.9 | 0.005 | 0.8 | Iodine | 2880 | 4 | 7 | 160 | 0.02 | 2 | 25 | 0 | 0 | Synthetic | Single | 3.976906
SCGB | 600 | 60 | 77.49 | 2.82 | 5.26 | 3.65 | 10.64 | 0.44 | 0.05 | 0.04 | 4.9 | 0.005 | 0.8 | Iodine | 2880 | 5 | 7 | 160 | 0.02 | 2 | 25 | 0 | 0 | Synthetic | Single | 4.667192
SCGB | 600 | 60 | 77.49 | 2.82 | 5.26 | 3.65 | 10.64 | 0.44 | 0.05 | 0.04 | 4.9 | 0.005 | 0.8 | Iodine | 2880 | 1 | 7 | 160 | 0.02 | 2 | 25 | 0 | 0 | Synthetic | Single | 0.9397834
SCGB | 600 | 60 | 77.49 | 2.82 | 5.26 | 3.65 | 10.64 | 0.44 | 0.05 | 0.04 | 4.9 | 0.005 | 0.8 | Iodine | 2880 | 2 | 7 | 160 | 0.02 | 2 | 25 | 0 | 0 | Synthetic | Single | 1.828704
SCGB | 600 | 60 | 77.49 | 2.82 | 5.26 | 3.65 | 10.64 | 0.44 | 0.05 | 0.04 | 4.9 | 0.005 | 0.8 | Iodine | 2880 | 3 | 7 | 160 | 0.02 | 2 | 25 | 0 | 0 | Synthetic | Single | 2.728566
SCGB | 600 | 60 | 77.49 | 2.82 | 5.26 | 3.65 | 10.64 | 0.44 | 0.05 | 0.04 | 4.9 | 0.005 | 0.8 | Iodine | 2880 | 4 | 7 | 160 | 0.02 | 2 | 25 | 0 | 0 | Synthetic | Single | 3.714115
SCGB | 600 | 60 | 77.49 | 2.82 | 5.26 | 3.65 | 10.64 | 0.44 | 0.05 | 0.04 | 4.9 | 0.005 | 0.8 | Iodine | 2880 | 5 | 7 | 160 | 0.02 | 2 | 25 | 0 | 0 | Synthetic | Single | 0.5120126
SCGB | 600 | 60 | 77.49 | 2.82 | 5.26 | 3.65 | 10.64 | 0.44 | 0.05 | 0.04 | 4.9 | 0.005 | 0.8 | Iodine | 2880 | 1 | 7 | 160 | 0.02 | 2 | 25 | 0 | 0 | Synthetic | Single | 0.9397834
SCGB | 600 | 60 | 77.49 | 2.82 | 5.26 | 3.65 | 10.64 | 0.44 | 0.05 | 0.04 | 4.9 | 0.005 | 0.8 | Iodine | 2880 | 2 | 7 | 160 | 0.02 | 2 | 25 | 0 | 0 | Synthetic | Single | 1.832562
SCGB | 600 | 60 | 77.49 | 2.82 | 5.26 | 3.65 | 10.64 | 0.44 | 0.05 | 0.04 | 4.9 | 0.005 | 0.8 | Iodine | 2880 | 3 | 7 | 160 | 0.02 | 2 | 25 | 0 | 0 | Synthetic | Single | 2.728566
SCGB | 600 | 60 | 77.49 | 2.82 | 5.26 | 3.65 | 10.64 | 0.44 | 0.05 | 0.04 | 4.9 | 0.005 | 0.8 | Iodine | 2880 | 4 | 7 | 160 | 0.02 | 2 | 25 | 0 | 0 | Synthetic | Single | 3.714115
SCGB | 600 | 60 | 77.49 | 2.82 | 5.26 | 3.65 | 10.64 | 0.44 | 0.05 | 0.04 | 4.9 | 0.005 | 0.8 | Iodine | 2880 | 5 | 7 | 160 | 0.02 | 2 | 25 | 0 | 0 | Synthetic | Single | 4.686885
Bi@SCGB | 600 | 60 | 59.71 | 2.1 | 3.2 | 3.44 | 31.33 | 0.42 | 0.04 | 0.05 | 124.5 | 0.063 | 5.7 | Iodine | 2880 | 1 | 7 | 160 | 0.02 | 2 | 25 | 0 | 0 | Synthetic | Single | 0.5872958
Bi@SCGB | 600 | 60 | 59.71 | 2.1 | 3.2 | 3.44 | 31.33 | 0.42 | 0.04 | 0.05 | 124.5 | 0.063 | 5.7 | Iodine | 2880 | 2 | 7 | 160 | 0.02 | 2 | 25 | 0 | 0 | Synthetic | Single | 1.423611
Bi@SCGB | 600 | 60 | 59.71 | 2.1 | 3.2 | 3.44 | 31.33 | 0.42 | 0.04 | 0.05 | 124.5 | 0.063 | 5.7 | Iodine | 2880 | 3 | 7 | 160 | 0.02 | 2 | 25 | 0 | 0 | Synthetic | Single | 2.278151
Bi@SCGB | 600 | 60 | 59.71 | 2.1 | 3.2 | 3.44 | 31.33 | 0.42 | 0.04 | 0.05 | 124.5 | 0.063 | 5.7 | Iodine | 2880 | 4 | 7 | 160 | 0.02 | 2 | 25 | 0 | 0 | Synthetic | Single | 3.132789
Bi@SCGB | 600 | 60 | 59.71 | 2.1 | 3.2 | 3.44 | 31.33 | 0.42 | 0.04 | 0.05 | 124.5 | 0.063 | 5.7 | Iodine | 2880 | 5 | 7 | 160 | 0.02 | 2 | 25 | 0 | 0 | Synthetic | Single | 4.046869
Bi@SCGB | 600 | 60 | 59.71 | 2.1 | 3.2 | 3.44 | 31.33 | 0.42 | 0.04 | 0.05 | 124.5 | 0.063 | 5.7 | Iodine | 2880 | 1 | 7 | 160 | 0.02 | 2 | 25 | 0 | 0 | Synthetic | Single | 0.5909675
Bi@SCGB | 600 | 60 | 59.71 | 2.1 | 3.2 | 3.44 | 31.33 | 0.42 | 0.04 | 0.05 | 124.5 | 0.063 | 5.7 | Iodine | 2880 | 2 | 7 | 160 | 0.02 | 2 | 25 | 0 | 0 | Synthetic | Single | 1.412037
Bi@SCGB | 600 | 60 | 59.71 | 2.1 | 3.2 | 3.44 | 31.33 | 0.42 | 0.04 | 0.05 | 124.5 | 0.063 | 5.7 | Iodine | 2880 | 3 | 7 | 160 | 0.02 | 2 | 25 | 0 | 0 | Synthetic | Single | 2.218886
Bi@SCGB | 600 | 60 | 59.71 | 2.1 | 3.2 | 3.44 | 31.33 | 0.42 | 0.04 | 0.05 | 124.5 | 0.063 | 5.7 | Iodine | 2880 | 4 | 7 | 160 | 0.02 | 2 | 25 | 0 | 0 | Synthetic | Single | 3.100936
Bi@SCGB | 600 | 60 | 59.71 | 2.1 | 3.2 | 3.44 | 31.33 | 0.42 | 0.04 | 0.05 | 124.5 | 0.063 | 5.7 | Iodine | 2880 | 5 | 7 | 160 | 0.02 | 2 | 25 | 0 | 0 | Synthetic | Single | 3.958251
Bi@SCGB | 600 | 60 | 59.71 | 2.1 | 3.2 | 3.44 | 31.33 | 0.42 | 0.04 | 0.05 | 124.5 | 0.063 | 5.7 | Iodine | 2880 | 1 | 7 | 160 | 0.02 | 2 | 25 | 0 | 0 | Synthetic | Single | 0.5928034
Bi@SCGB | 600 | 60 | 59.71 | 2.1 | 3.2 | 3.44 | 31.33 | 0.42 | 0.04 | 0.05 | 124.5 | 0.063 | 5.7 | Iodine | 2880 | 2 | 7 | 160 | 0.02 | 2 | 25 | 0 | 0 | Synthetic | Single | 1.396605
Bi@SCGB | 600 | 60 | 59.71 | 2.1 | 3.2 | 3.44 | 31.33 | 0.42 | 0.04 | 0.05 | 124.5 | 0.063 | 5.7 | Iodine | 2880 | 3 | 7 | 160 | 0.02 | 2 | 25 | 0 | 0 | Synthetic | Single | 2.278151
Bi@SCGB | 600 | 60 | 59.71 | 2.1 | 3.2 | 3.44 | 31.33 | 0.42 | 0.04 | 0.05 | 124.5 | 0.063 | 5.7 | Iodine | 2880 | 4 | 7 | 160 | 0.02 | 2 | 25 | 0 | 0 | Synthetic | Single | 3.140753
Bi@SCGB | 600 | 60 | 59.71 | 2.1 | 3.2 | 3.44 | 31.33 | 0.42 | 0.04 | 0.05 | 124.5 | 0.063 | 5.7 | Iodine | 2880 | 5 | 7 | 160 | 0.02 | 2 | 25 | 0 | 0 | Synthetic | Single | 4.312722
SCGB | 600 | 60 | 77.49 | 2.82 | 5.26 | 3.65 | 10.64 | 0.44 | 0.05 | 0.04 | 4.9 | 0.005 | 0.8 | Iodine | 2880 | 1 | 3 | 160 | 0.02 | 2 | 25 | 0 | 0 | Synthetic | Single | 0.7793117
SCGB | 600 | 60 | 77.49 | 2.82 | 5.26 | 3.65 | 10.64 | 0.44 | 0.05 | 0.04 | 4.9 | 0.005 | 0.8 | Iodine | 2880 | 1 | 5 | 160 | 0.02 | 2 | 25 | 0 | 0 | Synthetic | Single | 0.924065
SCGB | 600 | 60 | 77.49 | 2.82 | 5.26 | 3.65 | 10.64 | 0.44 | 0.05 | 0.04 | 4.9 | 0.005 | 0.8 | Iodine | 2880 | 1 | 7 | 160 | 0.02 | 2 | 25 | 0 | 0 | Synthetic | Single | 0.9462721
SCGB | 600 | 60 | 77.49 | 2.82 | 5.26 | 3.65 | 10.64 | 0.44 | 0.05 | 0.04 | 4.9 | 0.005 | 0.8 | Iodine | 2880 | 1 | 9 | 160 | 0.02 | 2 | 25 | 0 | 0 | Synthetic | Single | 0.9286759
SCGB | 600 | 60 | 77.49 | 2.82 | 5.26 | 3.65 | 10.64 | 0.44 | 0.05 | 0.04 | 4.9 | 0.005 | 0.8 | Iodine | 2880 | 1 | 11 | 160 | 0.02 | 2 | 25 | 0 | 0 | Synthetic | Single | 0.9495493
SCGB | 600 | 60 | 77.49 | 2.82 | 5.26 | 3.65 | 10.64 | 0.44 | 0.05 | 0.04 | 4.9 | 0.005 | 0.8 | Iodine | 2880 | 1 | 3 | 160 | 0.02 | 2 | 25 | 0 | 0 | Synthetic | Single | 0.7873149
SCGB | 600 | 60 | 77.49 | 2.82 | 5.26 | 3.65 | 10.64 | 0.44 | 0.05 | 0.04 | 4.9 | 0.005 | 0.8 | Iodine | 2880 | 1 | 5 | 160 | 0.02 | 2 | 25 | 0 | 0 | Synthetic | Single | 0.9297318
SCGB | 600 | 60 | 77.49 | 2.82 | 5.26 | 3.65 | 10.64 | 0.44 | 0.05 | 0.04 | 4.9 | 0.005 | 0.8 | Iodine | 2880 | 1 | 7 | 160 | 0.02 | 2 | 25 | 0 | 0 | Synthetic | Single | 0.9482188
SCGB | 600 | 60 | 77.49 | 2.82 | 5.26 | 3.65 | 10.64 | 0.44 | 0.05 | 0.04 | 4.9 | 0.005 | 0.8 | Iodine | 2880 | 1 | 9 | 160 | 0.02 | 2 | 25 | 0 | 0 | Synthetic | Single | 0.954671
SCGB | 600 | 60 | 77.49 | 2.82 | 5.26 | 3.65 | 10.64 | 0.44 | 0.05 | 0.04 | 4.9 | 0.005 | 0.8 | Iodine | 2880 | 1 | 11 | 160 | 0.02 | 2 | 25 | 0 | 0 | Synthetic | Single | 0.9558754
SCGB | 600 | 60 | 77.49 | 2.82 | 5.26 | 3.65 | 10.64 | 0.44 | 0.05 | 0.04 | 4.9 | 0.005 | 0.8 | Iodine | 2880 | 1 | 3 | 160 | 0.02 | 2 | 25 | 0 | 0 | Synthetic | Single | 0.7873149
SCGB | 600 | 60 | 77.49 | 2.82 | 5.26 | 3.65 | 10.64 | 0.44 | 0.05 | 0.04 | 4.9 | 0.005 | 0.8 | Iodine | 2880 | 1 | 5 | 160 | 0.02 | 2 | 25 | 0 | 0 | Synthetic | Single | 0.9259539
SCGB | 600 | 60 | 77.49 | 2.82 | 5.26 | 3.65 | 10.64 | 0.44 | 0.05 | 0.04 | 4.9 | 0.005 | 0.8 | Iodine | 2880 | 1 | 7 | 160 | 0.02 | 2 | 25 | 0 | 0 | Synthetic | Single | 0.9521121
SCGB | 600 | 60 | 77.49 | 2.82 | 5.26 | 3.65 | 10.64 | 0.44 | 0.05 | 0.04 | 4.9 | 0.005 | 0.8 | Iodine | 2880 | 1 | 9 | 160 | 0.02 | 2 | 25 | 0 | 0 | Synthetic | Single | 0.9449228
SCGB | 600 | 60 | 77.49 | 2.82 | 5.26 | 3.65 | 10.64 | 0.44 | 0.05 | 0.04 | 4.9 | 0.005 | 0.8 | Iodine | 2880 | 1 | 11 | 160 | 0.02 | 2 | 25 | 0 | 0 | Synthetic | Single | 0.9495493
Bi@SCGB | 600 | 60 | 59.71 | 2.1 | 3.2 | 3.44 | 31.33 | 0.42 | 0.04 | 0.05 | 124.5 | 0.063 | 5.7 | Iodine | 2880 | 1 | 3 | 160 | 0.02 | 2 | 25 | 0 | 0 | Synthetic | Single | 0.1870748
Bi@SCGB | 600 | 60 | 59.71 | 2.1 | 3.2 | 3.44 | 31.33 | 0.42 | 0.04 | 0.05 | 124.5 | 0.063 | 5.7 | Iodine | 2880 | 1 | 5 | 160 | 0.02 | 2 | 25 | 0 | 0 | Synthetic | Single | 0.2931621
Bi@SCGB | 600 | 60 | 59.71 | 2.1 | 3.2 | 3.44 | 31.33 | 0.42 | 0.04 | 0.05 | 124.5 | 0.063 | 5.7 | Iodine | 2880 | 1 | 7 | 160 | 0.02 | 2 | 25 | 0 | 0 | Synthetic | Single | 0.4732334
Bi@SCGB | 600 | 60 | 59.71 | 2.1 | 3.2 | 3.44 | 31.33 | 0.42 | 0.04 | 0.05 | 124.5 | 0.063 | 5.7 | Iodine | 2880 | 1 | 9 | 160 | 0.02 | 2 | 25 | 0 | 0 | Synthetic | Single | 0.7288383
Bi@SCGB | 600 | 60 | 59.71 | 2.1 | 3.2 | 3.44 | 31.33 | 0.42 | 0.04 | 0.05 | 124.5 | 0.063 | 5.7 | Iodine | 2880 | 1 | 11 | 160 | 0.02 | 2 | 25 | 0 | 0 | Synthetic | Single | 0.8847066
Bi@SCGB | 600 | 60 | 59.71 | 2.1 | 3.2 | 3.44 | 31.33 | 0.42 | 0.04 | 0.05 | 124.5 | 0.063 | 5.7 | Iodine | 2880 | 1 | 3 | 160 | 0.02 | 2 | 25 | 0 | 0 | Synthetic | Single | 0.165066
Bi@SCGB | 600 | 60 | 59.71 | 2.1 | 3.2 | 3.44 | 31.33 | 0.42 | 0.04 | 0.05 | 124.5 | 0.063 | 5.7 | Iodine | 2880 | 1 | 5 | 160 | 0.02 | 2 | 25 | 0 | 0 | Synthetic | Single | 0.3026067
Bi@SCGB | 600 | 60 | 59.71 | 2.1 | 3.2 | 3.44 | 31.33 | 0.42 | 0.04 | 0.05 | 124.5 | 0.063 | 5.7 | Iodine | 2880 | 1 | 7 | 160 | 0.02 | 2 | 25 | 0 | 0 | Synthetic | Single | 0.4810201
Bi@SCGB | 600 | 60 | 59.71 | 2.1 | 3.2 | 3.44 | 31.33 | 0.42 | 0.04 | 0.05 | 124.5 | 0.063 | 5.7 | Iodine | 2880 | 1 | 9 | 160 | 0.02 | 2 | 25 | 0 | 0 | Synthetic | Single | 0.671974
Bi@SCGB | 600 | 60 | 59.71 | 2.1 | 3.2 | 3.44 | 31.33 | 0.42 | 0.04 | 0.05 | 124.5 | 0.063 | 5.7 | Iodine | 2880 | 1 | 11 | 160 | 0.02 | 2 | 25 | 0 | 0 | Synthetic | Single | 0.8973588
Bi@SCGB | 600 | 60 | 59.71 | 2.1 | 3.2 | 3.44 | 31.33 | 0.42 | 0.04 | 0.05 | 124.5 | 0.063 | 5.7 | Iodine | 2880 | 1 | 3 | 160 | 0.02 | 2 | 25 | 0 | 0 | Synthetic | Single | 0.1730692
Bi@SCGB | 600 | 60 | 59.71 | 2.1 | 3.2 | 3.44 | 31.33 | 0.42 | 0.04 | 0.05 | 124.5 | 0.063 | 5.7 | Iodine | 2880 | 1 | 5 | 160 | 0.02 | 2 | 25 | 0 | 0 | Synthetic | Single | 0.2874953
Bi@SCGB | 600 | 60 | 59.71 | 2.1 | 3.2 | 3.44 | 31.33 | 0.42 | 0.04 | 0.05 | 124.5 | 0.063 | 5.7 | Iodine | 2880 | 1 | 7 | 160 | 0.02 | 2 | 25 | 0 | 0 | Synthetic | Single | 0.5433132
Bi@SCGB | 600 | 60 | 59.71 | 2.1 | 3.2 | 3.44 | 31.33 | 0.42 | 0.04 | 0.05 | 124.5 | 0.063 | 5.7 | Iodine | 2880 | 1 | 9 | 160 | 0.02 | 2 | 25 | 0 | 0 | Synthetic | Single | 0.7207149
Bi@SCGB | 600 | 60 | 59.71 | 2.1 | 3.2 | 3.44 | 31.33 | 0.42 | 0.04 | 0.05 | 124.5 | 0.063 | 5.7 | Iodine | 2880 | 1 | 11 | 160 | 0.02 | 2 | 25 | 0 | 0 | Synthetic | Single | 0.8862882
SCGB | 600 | 60 | 77.49 | 2.82 | 5.26 | 3.65 | 10.64 | 0.44 | 0.05 | 0.04 | 4.9 | 0.005 | 0.8 | Iodine | 2880 | 1 | 7 | 160 | 0.02 | 2 | 15 | 0 | 0 | Synthetic | Single | 0.9375931
SCGB | 600 | 60 | 77.49 | 2.82 | 5.26 | 3.65 | 10.64 | 0.44 | 0.05 | 0.04 | 4.9 | 0.005 | 0.8 | Iodine | 2880 | 1 | 7 | 160 | 0.02 | 2 | 25 | 0 | 0 | Synthetic | Single | 0.9450447
SCGB | 600 | 60 | 77.49 | 2.82 | 5.26 | 3.65 | 10.64 | 0.44 | 0.05 | 0.04 | 4.9 | 0.005 | 0.8 | Iodine | 2880 | 1 | 7 | 160 | 0.02 | 2 | 35 | 0 | 0 | Synthetic | Single | 0.9506334
SCGB | 600 | 60 | 77.49 | 2.82 | 5.26 | 3.65 | 10.64 | 0.44 | 0.05 | 0.04 | 4.9 | 0.005 | 0.8 | Iodine | 2880 | 1 | 7 | 160 | 0.02 | 2 | 45 | 0 | 0 | Synthetic | Single | 0.9636736
SCGB | 600 | 60 | 77.49 | 2.82 | 5.26 | 3.65 | 10.64 | 0.44 | 0.05 | 0.04 | 4.9 | 0.005 | 0.8 | Iodine | 2880 | 1 | 7 | 160 | 0.02 | 2 | 15 | 0 | 0 | Synthetic | Single | 0.939456
SCGB | 600 | 60 | 77.49 | 2.82 | 5.26 | 3.65 | 10.64 | 0.44 | 0.05 | 0.04 | 4.9 | 0.005 | 0.8 | Iodine | 2880 | 1 | 7 | 160 | 0.02 | 2 | 25 | 0 | 0 | Synthetic | Single | -0.001304024
SCGB | 600 | 60 | 77.49 | 2.82 | 5.26 | 3.65 | 10.64 | 0.44 | 0.05 | 0.04 | 4.9 | 0.005 | 0.8 | Iodine | 2880 | 1 | 7 | 160 | 0.02 | 2 | 35 | 0 | 0 | Synthetic | Single | 0.9357303
SCGB | 600 | 60 | 77.49 | 2.82 | 5.26 | 3.65 | 10.64 | 0.44 | 0.05 | 0.04 | 4.9 | 0.005 | 0.8 | Iodine | 2880 | 1 | 7 | 160 | 0.02 | 2 | 45 | 0 | 0 | Synthetic | Single | 0.9767139
SCGB | 600 | 60 | 77.49 | 2.82 | 5.26 | 3.65 | 10.64 | 0.44 | 0.05 | 0.04 | 4.9 | 0.005 | 0.8 | Iodine | 2880 | 1 | 7 | 160 | 0.02 | 2 | 15 | 0 | 0 | Synthetic | Single | 0.9338674
SCGB | 600 | 60 | 77.49 | 2.82 | 5.26 | 3.65 | 10.64 | 0.44 | 0.05 | 0.04 | 4.9 | 0.005 | 0.8 | Iodine | 2880 | 1 | 7 | 160 | 0.02 | 2 | 25 | 0 | 0 | Synthetic | Single | 0.9469076
SCGB | 600 | 60 | 77.49 | 2.82 | 5.26 | 3.65 | 10.64 | 0.44 | 0.05 | 0.04 | 4.9 | 0.005 | 0.8 | Iodine | 2880 | 1 | 7 | 160 | 0.02 | 2 | 35 | 0 | 0 | Synthetic | Single | 0.9524963
SCGB | 600 | 60 | 77.49 | 2.82 | 5.26 | 3.65 | 10.64 | 0.44 | 0.05 | 0.04 | 4.9 | 0.005 | 0.8 | Iodine | 2880 | 1 | 7 | 160 | 0.02 | 2 | 45 | 0 | 0 | Synthetic | Single | 0.9618107
Bi@SCGB | 600 | 60 | 59.71 | 2.1 | 3.2 | 3.44 | 31.33 | 0.42 | 0.04 | 0.05 | 124.5 | 0.063 | 5.7 | Iodine | 2880 | 1 | 7 | 160 | 0.02 | 2 | 15 | 0 | 0 | Synthetic | Single | 0.6041356
Bi@SCGB | 600 | 60 | 59.71 | 2.1 | 3.2 | 3.44 | 31.33 | 0.42 | 0.04 | 0.05 | 124.5 | 0.063 | 5.7 | Iodine | 2880 | 1 | 7 | 160 | 0.02 | 2 | 25 | 0 | 0 | Synthetic | Single | 0.5948212
Bi@SCGB | 600 | 60 | 59.71 | 2.1 | 3.2 | 3.44 | 31.33 | 0.42 | 0.04 | 0.05 | 124.5 | 0.063 | 5.7 | Iodine | 2880 | 1 | 7 | 160 | 0.02 | 2 | 35 | 0 | 0 | Synthetic | Single | 0.5557004
Bi@SCGB | 600 | 60 | 59.71 | 2.1 | 3.2 | 3.44 | 31.33 | 0.42 | 0.04 | 0.05 | 124.5 | 0.063 | 5.7 | Iodine | 2880 | 1 | 7 | 160 | 0.02 | 2 | 45 | 0 | 0 | Synthetic | Single | 0.5501118
Bi@SCGB | 600 | 60 | 59.71 | 2.1 | 3.2 | 3.44 | 31.33 | 0.42 | 0.04 | 0.05 | 124.5 | 0.063 | 5.7 | Iodine | 2880 | 1 | 7 | 160 | 0.02 | 2 | 15 | 0 | 0 | Synthetic | Single | 0.6004098
Bi@SCGB | 600 | 60 | 59.71 | 2.1 | 3.2 | 3.44 | 31.33 | 0.42 | 0.04 | 0.05 | 124.5 | 0.063 | 5.7 | Iodine | 2880 | 1 | 7 | 160 | 0.02 | 2 | 25 | 0 | 0 | Synthetic | Single | 0.5855067
Bi@SCGB | 600 | 60 | 59.71 | 2.1 | 3.2 | 3.44 | 31.33 | 0.42 | 0.04 | 0.05 | 124.5 | 0.063 | 5.7 | Iodine | 2880 | 1 | 7 | 160 | 0.02 | 2 | 35 | 0 | 0 | Synthetic | Single | 0.5594262
Bi@SCGB | 600 | 60 | 59.71 | 2.1 | 3.2 | 3.44 | 31.33 | 0.42 | 0.04 | 0.05 | 124.5 | 0.063 | 5.7 | Iodine | 2880 | 1 | 7 | 160 | 0.02 | 2 | 45 | 0 | 0 | Synthetic | Single | 0.5501118
Bi@SCGB | 600 | 60 | 59.71 | 2.1 | 3.2 | 3.44 | 31.33 | 0.42 | 0.04 | 0.05 | 124.5 | 0.063 | 5.7 | Iodine | 2880 | 1 | 7 | 160 | 0.02 | 2 | 15 | 0 | 0 | Synthetic | Single | 0.6004098
Bi@SCGB | 600 | 60 | 59.71 | 2.1 | 3.2 | 3.44 | 31.33 | 0.42 | 0.04 | 0.05 | 124.5 | 0.063 | 5.7 | Iodine | 2880 | 1 | 7 | 160 | 0.02 | 2 | 25 | 0 | 0 | Synthetic | Single | 0.5780551
Bi@SCGB | 600 | 60 | 59.71 | 2.1 | 3.2 | 3.44 | 31.33 | 0.42 | 0.04 | 0.05 | 124.5 | 0.063 | 5.7 | Iodine | 2880 | 1 | 7 | 160 | 0.02 | 2 | 35 | 0 | 0 | Synthetic | Single | 0.5575633
Bi@SCGB | 600 | 60 | 59.71 | 2.1 | 3.2 | 3.44 | 31.33 | 0.42 | 0.04 | 0.05 | 124.5 | 0.063 | 5.7 | Iodine | 2880 | 1 | 7 | 160 | 0.02 | 2 | 45 | 0 | 0 | Synthetic | Single | 0.563152